{"text_format":"3","workbook":"xls","n_sheets":14,"sheets":["0種","1種","2種","3種","Single","Heavy","Triple","Sheet2","Grade1","Grade2","Grade3","Sheet1","Sheet3","Sheet5"],"read":"whole","date_system":"1900","formulas":"cached_only"}

{"sheet":"0種","index":0,"n_rows":65,"n_cols":20,"rows_kept":65,"merged":[[0,0,0,17],[0,18,0,19],[1,0,2,0],[1,1,1,2],[1,3,64,3],[1,4,1,6],[1,7,64,7],[1,8,1,9],[1,10,64,10],[1,11,2,11],[1,12,2,12],[1,13,64,13],[1,14,1,15],[1,16,64,16],[1,17,2,17],[1,18,1,19]],"flags":["formulas_cached_only"]}
["JIS---0種",{"$nulls":17},"Unit﹕mm"]
["\nDiameter of Conduct","Conductor Control \nBenchmarks                                ",null,null,"OD Control Benchmarks",{"$nulls":3},"Specification Boundaries",null,null,"Conductor\nResistance 20℃\n(Ω/KM)","Insulation breakdown voltage\n(v)",null,"Min Elongation(%)",null,null,"Max.\nSpringiness\n(°)","Resistance to abrasion"]
[null,"Lower\nLimit","Upper\nLimit",null,"Lower\nLimit","Median","Upper\nLimit",null,"Min.Increase in Diameter \n(mm)","Max. Finished overall Diameter\n(mm)",{"$nulls":4},"JIS","AWG",null,null,"Average","Minimum"]
["0.06±0.003",0.059,0.061,null,0.093,0.098,0.103,null,{"v":0.03,"d":"0.030"},{"v":0.11,"d":"0.110"},null,6966,2500,null,10,15,null,"--","--","--"]
["0.07±0.003",0.069,0.071,null,0.103,0.108,0.113,null,{"v":0.03,"d":"0.030"},{"v":0.12,"d":"0.120"},null,4990,2500,null,10,17,null,"--","--","--"]
["0.08±0.003",0.079,0.081,null,0.115,{"v":0.12,"d":"0.120"},0.125,null,0.032,0.133,null,3778,3000,null,10,17,null,"--","--","--"]
["0.09±0.003",0.089,0.091,null,0.125,{"v":0.13,"d":"0.130"},0.135,null,0.032,0.143,null,2959,3000,null,10,18,null,"--","--","--"]
["0.10±0.008",0.098,0.101,null,0.134,0.139,0.144,null,0.032,0.156,null,2647,3500,null,15,19,null,"--","--","--"]
["0.11±0.008",0.108,0.111,null,0.144,0.149,0.154,null,0.032,0.166,null,2153,3500,null,15,19,null,"--","--","--"]
["0.12±0.008",0.118,0.121,null,0.156,0.161,0.166,null,0.034,{"v":0.18,"d":"0.180"},null,1786,3750,null,15,20,null,"--","--","--"]
["0.13±0.008",0.128,0.131,null,0.162,0.171,0.176,null,0.034,{"v":0.19,"d":"0.190"},null,1505,3750,null,15,20,null,"--","--","--"]
["0.14±0.008",0.138,0.141,null,0.176,0.181,0.186,null,0.034,{"v":0.2,"d":"0.200"},null,1286,3750,null,15,21,null,"--","--","--"]
["0.15±0.008",0.148,0.151,null,0.186,0.191,0.196,null,0.034,{"v":0.21,"d":"0.210"},null,1111,3750,null,15,21,null,"--","--","--"]
["0.16±0.008",0.158,0.161,null,0.198,0.203,0.208,null,0.036,0.222,null,969.5,3750,null,15,22,null,"--","--","--"]
["0.17±0.008",0.168,0.171,null,0.208,0.213,0.218,null,0.036,0.232,null,853.5,3750,null,15,23,null,"--","--","--"]
["0.18±0.008",0.178,0.181,null,{"v":0.22,"d":"0.220"},0.225,{"v":0.23,"d":"0.230"},null,0.038,0.246,null,757.2,3800,null,15,23,null,"--","--","--"]
["0.19±0.008",0.188,0.191,null,{"v":0.23,"d":"0.230"},0.235,{"v":0.24,"d":"0.240"},null,0.038,0.256,null,676.2,3800,null,15,23,null,"--","--","--"]
["0.20±0.008",0.198,0.201,null,{"v":0.24,"d":"0.240"},0.245,{"v":0.25,"d":"0.250"},null,0.038,0.266,null,607.6,3800,null,15,24,null,"--","--","--"]
["0.21±0.008",0.207,0.212,null,{"v":0.25,"d":"0.250"},0.255,{"v":0.26,"d":"0.260"},null,0.038,0.276,null,{"v":549,"d":"549.0"},3800,null,15,24,null,"--","--","--"]
["0.22±0.008",0.217,0.222,null,{"v":0.26,"d":"0.260"},0.265,{"v":0.27,"d":"0.270"},null,0.038,0.286,null,498.4,3800,null,15,24,null,"--","--","--"]
["0.23±0.008",0.227,0.232,null,0.272,0.277,0.282,null,{"v":0.04,"d":"0.040"},0.298,null,454.5,3800,null,15,24,null,"--","--","--"]
["0.24±0.008",0.237,0.242,null,0.282,0.287,0.292,null,{"v":0.04,"d":"0.040"},0.308,null,416.2,3800,null,15,24,null,"--","--","--"]
["0.25±0.008",0.247,0.252,null,0.292,0.297,0.302,null,{"v":0.04,"d":"0.040"},0.318,null,382.5,3800,null,15,25,null,66,"--","--"]
["0.26±0.010",0.257,0.262,null,0.302,0.307,0.312,null,{"v":0.04,"d":"0.040"},{"v":0.33,"d":"0.330"},null,358.4,3800,null,15,25,null,66,551,479]
["0.27±0.010",0.267,0.272,null,0.312,0.317,0.322,null,{"v":0.04,"d":"0.040"},{"v":0.34,"d":"0.340"},null,331.4,3800,null,15,26,null,61,551,479]
["0.28±0.010",0.277,0.282,null,0.322,0.327,0.332,null,{"v":0.04,"d":"0.040"},{"v":0.35,"d":"0.350"},null,307.3,3800,null,15,26,null,61,561,479]
["0.29±0.010",0.287,0.292,null,0.332,0.337,0.342,null,{"v":0.04,"d":"0.040"},{"v":0.36,"d":"0.360"},null,285.7,3800,null,20,26,null,61,561,490]
["0.30±0.010",0.297,0.302,null,0.344,0.349,0.354,null,0.042,0.374,null,262.9,4200,null,20,26,null,61,592,510]
["0.32±0.010",0.316,0.322,null,0.364,0.369,0.374,null,0.042,0.394,null,{"v":230,"d":"230.0"},4200,null,20,26,null,55,602,510]
["0.35±0.010",0.346,0.352,null,0.394,0.399,0.404,null,0.042,0.424,null,191.2,4200,null,20,27,null,50,612,520]
["0.37±0.010",0.366,0.372,null,0.416,0.421,0.426,null,0.044,0.446,null,170.6,4200,null,20,27,null,50,643,551]
["0.40±0.010",0.396,0.402,null,0.448,0.454,{"v":0.46,"d":"0.460"},null,0.046,{"v":0.48,"d":"0.480"},null,145.3,4200,null,20,27,null,76,683,581]
["0.45±0.010",0.445,0.452,null,{"v":0.5,"d":"0.500"},0.506,0.512,null,0.048,0.532,null,114.2,4200,null,20,28,null,72,724,622]
["0.50±0.010",0.495,0.502,null,0.552,0.558,0.564,null,{"v":0.05,"d":"0.050"},0.586,null,91.43,4500,null,20,28,null,67,765,653]
["0.55±0.020",0.545,0.552,null,0.602,0.608,0.614,null,{"v":0.05,"d":"0.050"},0.646,null,78.15,4500,null,20,29,null,62,775,663]
["0.60±0.020",0.595,0.602,null,0.654,0.661,0.668,null,0.052,0.698,null,65.26,4500,null,20,29,null,62,816,694]
["0.65±0.020",0.645,0.653,null,0.707,0.715,0.723,null,0.054,0.752,null,55.31,4500,null,20,29,null,58,857,734]
["0.70±0.020",0.695,0.703,null,0.759,0.767,0.775,null,0.056,0.804,null,47.47,4500,null,20,30,null,53,898,765]
["0.75±0.020",0.745,0.753,null,0.813,0.822,0.831,null,{"v":0.06,"d":"0.060"},{"v":0.86,"d":"0.860"},null,41.19,5100,null,20,30,null,53,979,826]
["0.80±0.020",0.794,0.803,null,0.865,0.874,0.883,null,0.062,0.914,null,36.08,5100,null,25,30,null,66,1010,867]
["0.85±0.020",0.844,0.853,null,0.917,0.926,0.935,null,0.064,0.966,null,31.87,5100,null,25,30,null,66,1020,898]
["0.90±0.020",0.894,0.903,null,0.969,0.978,0.987,null,0.066,{"v":1.02,"d":"1.020"},null,28.35,5100,null,25,31,null,62,1120,928]
["0.95±0.020",0.944,0.953,null,1.021,1.031,1.041,null,0.068,1.072,null,25.38,5100,null,25,31,null,62,1120,969]
["1.00±0.030",0.994,1.003,null,1.075,1.085,1.095,null,0.072,1.138,null,23.33,5100,null,25,32,null,58,1220,1020]
["1.10±0.030",1.093,1.103,null,1.179,{"v":1.19,"d":"1.190"},1.201,null,0.074,1.242,null,19.17,5900,null,25,32,null,54,1220,1020]
["1.20±0.030",1.193,1.203,null,1.279,{"v":1.29,"d":"1.290"},1.301,null,0.074,1.342,null,16.04,5900,null,25,32,null,54,1330,1120]
["1.30±0.030",1.293,1.305,null,1.383,1.395,1.407,null,0.078,1.448,null,13.61,5900,null,25,33,null,50,1330,1120]
["1.40±0.030",1.393,1.405,null,1.483,1.495,1.507,null,0.078,1.548,null,{"v":11.7,"d":"11.70"},5900,null,25,33,null,46,1330,1120]
["1.50±0.030",1.493,1.505,null,1.587,1.599,1.611,null,0.082,1.654,null,10.16,5900,null,25,33,null,46,1430,1220]
["1.60±0.030",1.592,1.605,null,1.687,1.699,1.711,null,0.082,1.754,null,8.906,5900,null,25,33,null,42,1430,1220]
["1.70±0.030",1.692,1.703,null,1.789,1.801,1.813,null,0.084,1.856,null,7.871,6300,null,25,33,null,"--",1530,1330]
["1.80±0.030",1.792,1.803,null,1.889,1.901,1.913,null,0.084,1.956,null,7.007,6300,null,25,34,null,"--",1530,1330]
["1.90±0.030",1.892,1.903,null,1.993,2.005,2.017,null,0.088,2.062,null,6.278,6300,null,25,34,null,"--",1630,1330]
["2.00±0.030",1.992,2.003,null,2.093,2.105,2.117,null,0.088,2.162,null,5.656,6300,null,30,34,null,"--",1630,1330]
["2.10±0.030",{"v":2.09,"d":"2.090"},2.104,null,2.195,2.208,2.221,null,{"v":0.09,"d":"0.090"},2.266,null,5.123,6300,null,30,34,null,"--",1630,1430]
["2.20±0.030",2.19,2.204,null,2.297,{"v":2.31,"d":"2.310"},2.323,null,0.092,2.368,null,4.662,6300,null,30,35,null,"--",1730,1430]
["2.30±0.030",2.29,2.304,null,2.397,{"v":2.41,"d":"2.410"},2.423,null,0.092,2.468,null,{"v":4.26,"d":"4.260"},6300,null,30,35,null,"--",1730,1430]
["2.40±0.030",{"v":2.39,"d":"2.390"},2.404,null,2.501,2.515,2.529,null,0.096,2.574,null,3.908,6300,null,30,35,null,"--",1840,1530]
["2.50±0.030",{"v":2.49,"d":"2.490"},2.504,null,2.603,2.617,2.631,null,0.098,2.678,null,3.598,6300,null,30,35,null,"--",1840,1530]
["2.60±0.030",{"v":2.59,"d":"2.590"},2.604,null,2.703,2.717,2.731,null,0.098,2.778,null,3.324,6300,null,30,35,null,"--",1840,1530]
["2.70±0.030",{"v":2.69,"d":"2.690"},2.704,null,2.803,2.817,2.831,null,0.098,2.878,null,3.079,6300,null,30,35,null,"--","--","--"]
["2.80±0.030",{"v":2.79,"d":"2.790"},2.804,null,2.903,2.917,2.931,null,0.098,2.978,null,2.861,6300,null,30,36,null,"--","--","--"]
["2.90±0.030",{"v":2.89,"d":"2.890"},2.904,null,3.003,3.017,3.031,null,0.098,3.078,null,2.665,6300,null,30,36,null,"--","--","--"]
["3.00±0.030",2.99,3.004,null,3.103,3.117,3.131,null,0.098,3.178,null,2.489,6300,null,30,36,null,"--","--","--"]
["3.20±0.030",3.19,3.204,null,3.303,3.319,3.335,null,0.098,3.388,null,2.198,6300,null,30,36,null,"--","--","--"]

{"sheet":"1種","index":1,"n_rows":66,"n_cols":20,"rows_kept":66,"merged":[[0,0,0,17],[0,18,0,19],[1,0,2,0],[1,1,1,2],[1,3,65,3],[1,4,1,6],[1,7,65,7],[1,8,1,9],[1,10,65,10],[1,11,2,11],[1,12,2,12],[1,13,65,13],[1,14,1,15],[1,16,65,16],[1,17,2,17],[1,18,1,19]],"flags":["formulas_cached_only"]}
["JIS---1種",{"$nulls":17},"Unit﹕mm"]
["\nDiameter of Conduct","Conductor Control \nBenchmarks                                ",null,null,"OD Control Benchmarks",{"$nulls":3},"Specification Boundaries",null,null,"Conductor\nResistance 20℃\n(Ω/KM)","Insulation breakdown voltage\n(v)",null,"Min Elongation\n(%)",null,null,"Max.\nSpringiness\n(°)","Resistance to abrasion"]
[null,"Lower\nLimit","Upper\nLimit",null,"Lower\nLimit","Median","Upper\nLimit",null,"Min. Increase in Diameter \n(mm)","Max. Finished overall Diameter\n(mm)",{"$nulls":4},"JIS","AWG",null,null,"Average","Minimum"]
["0.050±0.003",0.049,0.051,null,0.069,0.074,0.079,null,0.016,0.083,null,10240,1900,null,10,14,null,"--","--","--"]
["0.060±0.003",0.059,0.061,null,0.079,0.084,0.089,null,0.016,0.096,null,6966,1900,null,10,15,null,"--","--","--"]
["0.070±0.003",0.069,0.071,null,0.089,0.094,0.099,null,0.016,0.106,null,4990,1900,null,10,17,null,"--","--","--"]
["0.080±0.003",0.079,0.081,null,0.103,0.108,0.113,null,0.018,0.118,null,3778,2000,null,10,17,null,"--","--","--"]
["0.090±0.003",0.089,0.091,null,0.113,0.118,0.123,null,0.018,0.128,null,2959,2000,null,10,18,null,"--","--","--"]
["0.10±0.008",0.099,0.101,null,{"v":0.12,"d":"0.120"},0.124,0.128,null,0.018,{"v":0.14,"d":"0.140"},null,2647,2000,null,15,19,null,"--","--","--"]
["0.11±0.008",0.109,0.111,null,{"v":0.13,"d":"0.130"},0.134,0.138,null,0.018,{"v":0.15,"d":"0.150"},null,2153,2000,null,15,19,null,"--","--","--"]
["0.12±0.008",0.119,0.121,null,0.142,0.146,{"v":0.15,"d":"0.150"},null,{"v":0.02,"d":"0.020"},0.162,null,1786,2200,null,15,20,null,"--","--","--"]
["0.13±0.008",0.129,0.131,null,0.152,0.156,{"v":0.16,"d":"0.160"},null,{"v":0.02,"d":"0.020"},0.172,null,1505,2200,null,15,20,null,"--","--","--"]
["0.14±0.008",0.139,0.141,null,0.162,0.166,{"v":0.17,"d":"0.170"},null,{"v":0.02,"d":"0.020"},0.182,null,1286,2200,null,15,21,null,"--","--","--"]
["0.15±0.008",0.149,0.151,null,0.172,0.176,{"v":0.18,"d":"0.180"},null,{"v":0.02,"d":"0.020"},0.192,null,1111,2200,null,15,21,null,"--","--","--"]
["0.16±0.008",0.159,0.161,null,0.184,0.188,0.192,null,0.022,0.204,null,969.5,2200,null,15,22,null,"--","--","--"]
["0.17±0.008",0.169,0.171,null,0.194,0.198,0.202,null,0.022,0.214,null,853.5,2200,null,15,23,null,"--","--","--"]
["0.18±0.008",0.179,0.181,null,0.206,{"v":0.21,"d":"0.210"},0.214,null,0.024,0.226,null,757.2,2400,null,15,23,null,"--","--","--"]
["0.19±0.008",0.189,0.191,null,0.216,{"v":0.22,"d":"0.220"},0.224,null,0.024,0.236,null,676.2,2400,null,15,23,null,"--","--","--"]
["0.20±0.008",0.198,0.201,null,0.226,{"v":0.23,"d":"0.230"},0.234,null,0.024,0.246,null,607.6,2400,null,15,24,null,"--","--","--"]
["0.21±0.008",0.208,0.212,null,0.236,{"v":0.24,"d":"0.240"},0.244,null,0.024,0.256,null,{"v":549,"d":"549.0"},2400,null,15,24,null,"--","--","--"]
["0.22±0.008",0.218,0.222,null,0.246,{"v":0.25,"d":"0.250"},0.254,null,0.024,0.266,null,498.4,2400,null,15,24,null,"--","--","--"]
["0.23±0.008",0.228,0.232,null,0.258,0.262,0.266,null,0.026,0.278,null,454.5,2400,null,15,24,null,"--","--","--"]
["0.24±0.008",0.238,0.242,null,0.268,0.272,0.276,null,0.026,0.288,null,416.2,2400,null,15,24,null,"--","--","--"]
["0.25±0.008",0.248,0.252,null,0.278,0.282,0.286,null,0.026,0.298,null,382.5,2400,null,15,25,null,66,"--","--"]
["0.26±0.010",0.258,0.262,null,0.288,0.292,0.296,null,0.026,{"v":0.31,"d":"0.310"},null,358.4,2400,null,15,25,null,66,357,306]
["0.27±0.010",0.268,0.272,null,0.298,0.302,0.306,null,0.026,{"v":0.32,"d":"0.320"},null,331.4,2400,null,15,26,null,61,357,306]
["0.28±0.010",0.278,0.282,null,0.308,0.312,0.316,null,0.026,{"v":0.33,"d":"0.330"},null,307.3,2400,null,15,26,null,61,367,306]
["0.29±0.010",0.288,0.292,null,0.318,0.322,0.326,null,0.026,{"v":0.34,"d":"0.340"},null,285.7,2400,null,20,26,null,61,367,316]
["0.30±0.010",0.298,0.302,null,{"v":0.33,"d":"0.330"},0.335,{"v":0.34,"d":"0.340"},null,0.028,0.352,null,262.9,2800,null,20,26,null,61,398,337]
["0.32±0.010",0.317,0.322,null,{"v":0.35,"d":"0.350"},0.355,{"v":0.36,"d":"0.360"},null,0.028,0.372,null,{"v":230,"d":"230.0"},2800,null,20,26,null,55,398,337]
["0.35±0.010",0.347,0.352,null,{"v":0.38,"d":"0.380"},0.385,{"v":0.39,"d":"0.390"},null,0.028,0.402,null,191.2,2800,null,20,27,null,50,408,347]
["0.37±0.010",0.367,0.372,null,{"v":0.4,"d":"0.400"},0.405,{"v":0.41,"d":"0.410"},null,0.028,0.424,null,170.6,2800,null,20,27,null,50,408,347]
["0.40±0.010",0.397,0.402,null,0.432,0.438,0.444,null,{"v":0.03,"d":"0.030"},0.456,null,145.3,2800,null,20,27,null,76,449,377]
["0.45±0.010",0.446,0.452,null,0.484,{"v":0.49,"d":"0.490"},0.496,null,0.032,0.508,null,114.2,2800,null,20,28,null,72,479,408]
["0.50±0.010",0.496,0.502,null,0.536,0.542,0.548,null,0.034,{"v":0.56,"d":"0.560"},null,91.43,3050,null,20,28,null,67,520,449]
["0.55±0.020",0.546,0.552,null,0.586,0.593,{"v":0.6,"d":"0.600"},null,0.034,{"v":0.62,"d":"0.620"},null,78.15,3050,null,20,29,null,62,520,449]
["0.60±0.020",0.596,0.602,null,0.636,0.643,{"v":0.65,"d":"0.650"},null,0.034,0.672,null,65.26,3050,null,20,29,null,62,530,459]
["0.65±0.020",0.646,0.653,null,0.689,0.697,0.705,null,0.036,0.724,null,55.31,3050,null,20,29,null,58,571,490]
["0.70±0.020",0.696,0.703,null,0.741,0.749,0.757,null,0.038,0.776,null,47.47,3050,null,20,30,null,53,612,520]
["0.75±0.020",0.746,0.753,null,0.793,0.801,0.809,null,{"v":0.04,"d":"0.040"},{"v":0.83,"d":"0.830"},null,41.19,3400,null,25,30,null,53,653,551]
["0.80±0.020",0.795,0.803,null,0.845,0.853,0.861,null,0.042,0.882,null,36.08,3400,null,25,30,null,66,683,581]
["0.85±0.020",0.845,0.853,null,0.897,0.905,0.913,null,0.044,0.934,null,31.87,3400,null,25,30,null,66,724,612]
["0.90±0.020",0.895,0.903,null,0.949,0.957,0.965,null,0.046,0.986,null,28.35,3400,null,25,31,null,62,765,653]
["0.95±0.020",0.945,0.953,null,1.001,1.009,1.017,null,0.048,1.038,null,25.38,3400,null,25,31,null,62,806,683]
["1.00±0.030",0.995,1.003,null,1.053,1.062,1.071,null,{"v":0.05,"d":"0.050"},1.102,null,23.33,3400,null,25,32,null,58,847,714]
["1.10±0.030",1.094,1.103,null,1.157,1.166,1.175,null,0.052,1.204,null,19.17,4150,null,25,32,null,54,887,755]
["1.20±0.030",1.194,1.203,null,1.257,1.266,1.275,null,0.052,1.304,null,16.04,4150,null,25,32,null,54,897,755]
["1.30±0.030",1.294,1.303,null,1.359,1.368,1.377,null,0.054,1.408,null,13.61,4150,null,25,33,null,50,938,796]
["1.40±0.030",1.394,1.403,null,1.459,1.468,1.477,null,0.054,1.508,null,11.7,4150,null,25,33,null,46,949,806]
["1.50±0.030",1.494,1.503,null,1.561,1.571,1.581,null,0.056,1.612,null,10.16,4150,null,25,33,null,46,1000,836]
["1.60±0.030",1.593,1.603,null,1.661,1.671,1.681,null,0.056,1.712,null,8.906,4150,null,25,33,null,42,1000,847]
["1.70±0.030",1.693,1.703,null,1.763,1.773,1.783,null,0.058,1.814,null,7.871,4350,null,25,33,null,"--",1020,887]
["1.80±0.030",1.793,1.803,null,1.863,1.873,1.883,null,0.058,1.914,null,7.007,4350,null,25,34,null,"--",1020,887]
["1.90±0.030",1.893,1.903,null,1.965,1.975,1.985,null,{"v":0.06,"d":"0.060"},2.018,null,6.278,4350,null,25,34,null,"--",1120,928]
["2.00±0.030",1.993,2.003,null,2.065,2.076,2.087,null,{"v":0.06,"d":"0.060"},2.118,null,5.656,4350,null,30,34,null,"--",1120,938]
["2.10±0.030",2.092,2.104,null,2.167,2.178,2.189,null,0.062,{"v":2.22,"d":"2.220"},null,5.123,4350,null,30,34,null,"--",1120,969]
["2.20±0.030",2.192,2.204,null,2.269,{"v":2.28,"d":"2.280"},2.291,null,0.064,2.322,null,4.662,4350,null,30,35,null,"--",1220,1000]
["2.30±0.030",2.292,2.304,null,2.369,{"v":2.38,"d":"2.380"},2.391,null,0.064,2.422,null,{"v":4.26,"d":"4.260"},4350,null,30,35,null,"--",1220,1010]
["2.40±0.030",2.392,2.404,null,2.471,2.482,2.493,null,0.066,2.526,null,3.908,4350,null,30,35,null,"--",1220,1020]
["2.50±0.030",2.492,2.504,null,2.573,2.585,2.597,null,0.068,2.628,null,3.598,4350,null,30,35,null,"--",1330,1120]
["2.60±0.030",{"v":2.59,"d":"2.590"},2.604,null,2.673,2.685,2.697,null,0.068,2.728,null,3.324,4350,null,30,35,null,"--",1330,1120]
["2.70±0.030",2.69,2.704,null,2.773,2.785,2.797,null,0.068,2.828,null,3.079,4350,null,30,35,null,"--","--","--"]
["2.80±0.030",2.79,2.804,null,2.873,2.885,2.897,null,0.068,2.928,null,2.861,4350,null,30,36,null,"--","--","--"]
["2.90±0.030",2.89,2.904,null,2.973,2.985,2.997,null,0.068,3.028,null,2.665,4350,null,30,36,null,"--","--","--"]
["3.00±0.030",{"v":2.99,"d":"2.990"},3.004,null,3.073,3.085,3.097,null,0.068,3.128,null,2.489,4350,null,30,36,null,"--","--","--"]
["3.20±0.040",3.19,3.204,null,3.273,3.285,3.297,null,0.068,3.338,null,2.198,4350,null,30,36,null,"--","--","--"]

{"sheet":"2種","index":2,"n_rows":52,"n_cols":20,"rows_kept":52,"merged":[[0,0,0,17],[0,18,0,19],[1,0,2,0],[1,1,1,2],[1,3,51,3],[1,4,1,6],[1,7,51,7],[1,8,1,9],[1,10,51,10],[1,11,2,11],[1,12,2,12],[1,13,51,13],[1,14,1,15],[1,16,51,16],[1,17,2,17],[1,18,1,19]],"flags":["formulas_cached_only"]}
["JIS---2種",{"$nulls":17},"Unit﹕mm"]
["\nDiameter of Conduct","Conductor Control \nBenchmarks                                ",null,null,"OD Control Benchmarks",{"$nulls":3},"Specification Boundaries",null,null,"Conductor\nResistance 20℃\n(Ω/KM)","Insulation breakdownvoltage\n(v)",null,"Min Elongation\n(%)",null,null,"Max.\nSpringiness\n(°)","Resistance to abrasion"]
[null,"Lower\nLimit","Upper\nLimit",null,"Lower\nLimit","Median","Upper\nLimit",null,"Min. Increase in Diameter \n(mm)","Max. Finished overall Diameter\n(mm)",{"$nulls":4},"JIS","AWG",null,null,"Average","Minimum"]
["0.04±0.002",0.039,0.041,null,0.047,{"v":0.05,"d":"0.050"},0.053,null,0.006,0.056,null,15670,200,null,7,11,null,"--","--","--"]
["0.05±0.003",0.049,0.051,null,0.059,0.062,0.065,null,0.008,0.069,null,10240,950,null,10,14,null,"--","--","--"]
["0.06±0.003",0.059,0.061,null,0.069,0.072,0.075,null,0.008,0.081,null,6966,950,null,10,15,null,"--","--","--"]
["0.07±0.003",0.069,0.071,null,0.079,0.082,0.085,null,0.008,0.091,null,4990,950,null,10,17,null,"--","--","--"]
["0.08±0.003",0.079,0.081,null,0.091,0.095,0.099,null,{"v":0.01,"d":"0.010"},0.103,null,3778,1100,null,10,17,null,"--","--","--"]
["0.09±0.003",0.089,0.091,null,0.102,0.106,{"v":0.11,"d":"0.110"},null,{"v":0.01,"d":"0.010"},0.113,null,2959,1100,null,10,18,null,"--","--","--"]
["0.10±0.003",0.099,0.101,null,0.112,0.116,{"v":0.12,"d":"0.120"},null,{"v":0.01,"d":"0.010"},0.125,null,2381,1100,null,15,19,null,"--","--","--"]
["0.11±0.003",0.109,0.111,null,0.122,0.126,{"v":0.13,"d":"0.130"},null,{"v":0.01,"d":"0.010"},0.135,null,1957,1100,null,15,19,null,"--","--","--"]
["0.12±0.003",0.119,0.121,null,0.134,0.138,0.142,null,0.012,0.147,null,1636,1300,null,15,20,null,"--","--","--"]
["0.13±0.003",0.129,0.131,null,0.144,0.148,0.152,null,0.012,0.157,null,1389,1300,null,15,20,null,"--","--","--"]
["0.14±0.003",0.139,0.141,null,0.154,0.158,0.162,null,0.012,0.167,null,1193,1300,null,15,21,null,"--","--","--"]
["0.15±0.003",0.149,0.151,null,0.164,0.168,0.172,null,0.012,0.177,null,1037,1300,null,15,21,null,"--","--","--"]
["0.16±0.003",0.159,0.161,null,0.176,{"v":0.18,"d":"0.180"},0.184,null,0.014,0.189,null,908.8,1300,null,15,22,null,"--","--","--"]
["0.17±0.003",0.169,0.171,null,0.186,{"v":0.19,"d":"0.190"},0.194,null,0.014,0.199,null,803.2,1300,null,15,23,null,"--","--","--"]
["0.18±0.003",0.179,0.181,null,0.198,0.202,0.206,null,0.016,0.211,null,{"v":715,"d":"715.0"},1600,null,15,23,null,"--","--","--"]
["0.19±0.003",0.189,0.191,null,0.208,0.212,0.216,null,0.016,0.221,null,640.6,1600,null,15,23,null,"--","--","--"]
["0.20±0.003",0.198,0.201,null,0.218,0.222,0.226,null,0.016,0.231,null,577.2,1600,null,15,24,null,"--","--","--"]
["0.21±0.003",0.208,0.212,null,0.228,0.232,0.236,null,0.016,0.241,null,522.8,1600,null,15,24,null,"--","--","--"]
["0.22±0.004",0.218,0.222,null,0.238,0.242,0.246,null,0.016,0.252,null,480.1,1600,null,15,24,null,"--","--","--"]
["0.23±0.004",0.228,0.232,null,{"v":0.25,"d":"0.250"},0.254,0.258,null,0.018,0.264,null,438.6,1600,null,15,24,null,"--","--","--"]
["0.24±0.004",0.238,0.242,null,{"v":0.26,"d":"0.260"},0.264,0.268,null,0.018,0.274,null,402.2,1600,null,15,24,null,"--","--","--"]
["0.25±0.004",0.248,0.252,null,{"v":0.27,"d":"0.270"},0.274,0.278,null,0.018,0.284,null,370.2,1600,null,15,25,null,66,"--","--"]
["0.26±0.004",0.258,0.262,null,{"v":0.28,"d":"0.280"},0.284,0.288,null,0.018,0.294,null,341.8,1600,null,15,25,null,66,243,204]
["0.27±0.004",0.268,0.272,null,{"v":0.29,"d":"0.290"},0.294,0.298,null,0.018,0.304,null,316.6,1600,null,15,26,null,61,243,204]
["0.28±0.004",0.278,0.282,null,{"v":0.3,"d":"0.300"},0.304,0.308,null,0.018,0.314,null,294.1,1600,null,15,26,null,61,243,204]
["0.29±0.004",0.288,0.292,null,{"v":0.31,"d":"0.310"},0.315,{"v":0.32,"d":"0.320"},null,0.018,0.324,null,273.9,1600,null,20,26,null,61,243,204]
["0.30±0.005",0.298,0.302,null,0.322,0.327,0.332,null,{"v":0.02,"d":"0.020"},0.337,null,{"v":254,"d":"254.0"},2000,null,20,26,null,61,265,235]
["0.32±0.005",0.317,0.322,null,0.342,0.347,0.352,null,{"v":0.02,"d":"0.020"},0.357,null,222.8,2000,null,20,26,null,55,275,235]
["0.35±0.005",0.347,0.352,null,0.372,0.377,0.382,null,{"v":0.02,"d":"0.020"},0.387,null,185.7,2000,null,20,27,null,50,275,235]
["0.37±0.005",0.367,0.372,null,0.392,0.397,0.402,null,{"v":0.02,"d":"0.020"},0.407,null,165.9,2000,null,20,27,null,50,275,235]
["0.40±0.005",0.397,0.402,null,0.424,0.429,0.434,null,0.022,0.439,null,141.7,2000,null,20,27,null,76,306,265]
["0.45±0.006",0.446,0.452,null,0.474,0.479,0.484,null,0.022,{"v":0.49,"d":"0.490"},null,112.1,2000,null,20,28,null,72,316,265]
["0.50±0.006",0.496,0.502,null,0.526,0.531,0.536,null,0.024,0.542,null,89.95,2150,null,20,28,null,67,357,296]
["0.55±0.006",0.546,0.552,null,0.576,0.581,0.586,null,0.024,0.592,null,74.18,2150,null,20,29,null,62,357,296]
["0.60±0.008",0.596,0.602,null,0.626,0.632,0.638,null,0.024,0.644,null,62.64,2150,null,20,29,null,62,357,306]
["0.65±0.008",0.646,0.653,null,0.677,0.683,0.689,null,0.024,0.694,null,53.26,2150,null,20,29,null,58,367,306]
["0.70±0.008",0.696,0.703,null,0.729,0.735,0.741,null,0.026,0.746,null,45.84,2150,null,20,30,null,53,398,337]
["0.75±0.008",0.746,0.753,null,0.781,0.787,0.793,null,0.028,0.798,null,39.87,2400,null,20,30,null,53,439,367]
["0.80±0.010",0.796,0.803,null,0.834,{"v":0.84,"d":"0.840"},0.846,null,{"v":0.03,"d":"0.030"},0.852,null,35.17,2400,null,25,30,null,66,479,398]
["0.85±0.010",0.846,0.853,null,0.884,{"v":0.89,"d":"0.890"},0.896,null,{"v":0.03,"d":"0.030"},0.904,null,31.11,2400,null,25,30,null,66,479,398]
["0.90±0.010",0.896,0.903,null,0.936,0.942,0.948,null,0.032,0.956,null,27.71,2400,null,25,31,null,62,510,428]
["0.95±0.010",0.946,0.953,null,0.988,0.994,{"v":1,"d":"1.000"},null,0.034,1.008,null,24.84,2400,null,25,31,null,62,551,459]
["1.00±0.012",0.996,1.003,null,1.038,1.045,1.052,null,0.034,1.062,null,22.49,2400,null,25,32,null,58,551,469]
["1.10±0.012",1.095,1.103,null,1.142,1.149,1.156,null,0.036,1.164,null,18.54,3050,null,25,32,null,54,551,469]
["1.20±0.012",1.195,1.203,null,1.242,1.249,1.258,null,0.036,1.264,null,15.55,3050,null,25,32,null,54,551,469]
["1.30±0.012",1.295,1.305,null,1.344,1.351,1.358,null,{"v":0.04,"d":"0.040"},1.364,null,13.23,3400,null,25,33,null,50,622,520]
["1.40±0.012",1.395,1.405,null,1.444,1.451,1.458,null,{"v":0.04,"d":"0.040"},1.464,null,11.39,3400,null,25,33,null,46,622,520]
["1.50±0.012",1.495,1.505,null,1.546,1.553,{"v":1.56,"d":"1.560"},null,{"v":0.04,"d":"0.040"},1.568,null,9.91,3400,null,25,33,null,46,622,520]
["1.60±0.012",1.595,1.605,null,1.646,1.653,{"v":1.66,"d":"1.660"},null,{"v":0.04,"d":"0.040"},1.668,null,8.71,3400,null,25,33,null,42,622,520]

{"sheet":"3種","index":3,"n_rows":39,"n_cols":15,"rows_kept":39,"merged":[[0,0,0,12],[2,0,3,0],[2,1,2,2],[2,3,2,5],[2,6,2,7],[2,8,3,8],[2,9,3,9],[2,10,2,11],[2,12,3,12],[2,13,2,14]],"flags":["formulas_cached_only"]}
["JIS---3種"]
[{"$nulls":9},"Unit﹕mm"]
["Diameter of \nConduct","Conductor Control \nBenchmarks      ",null,"OD Control \nBenchmarks",null,null,"Specification\n Boundaries",null,"Conductor\nResistance 20℃\n(Ω/KM)","Insulation breakdownvoltage\n(v)","Min Elongation\n(%)",null,"Max.\nSpringiness\n(°)","Resistance to\nabrasion"]
[null,"Lower\nLimit","Upper\nLimit","Lower\nLimit","Median","Upper\nLimit","Min. Increase\nin Diameter ","Max. Finished\noverall Diameter",null,null,"JIS","AWG",null,"Average","Minimum"]
["0.04±0.002",0.039,0.041,0.045,0.047,{"v":0.05,"d":"0.050"},0.004,0.052,15670,100,7,11,"--","--","--"]
["0.05±0.003",0.049,0.051,0.057,{"v":0.06,"d":"0.060"},0.062,0.006,0.064,10240,700,10,14,"--","--","--"]
["0.06±0.003",0.059,0.061,0.067,{"v":0.07,"d":"0.070"},0.072,0.006,0.075,6966,700,10,15,"--","--","--"]
["0.07±0.003",0.069,0.071,0.077,{"v":0.08,"d":"0.080"},0.082,0.006,0.085,4990,700,10,17,"--","--","--"]
["0.08±0.003",0.079,0.081,0.087,0.091,0.094,0.006,0.097,3778,700,10,17,"--","--","--"]
["0.09±0.003",0.089,0.091,0.097,0.101,0.104,0.006,0.107,2959,700,10,18,"--","--","--"]
["0.10±0.003",0.099,0.101,0.107,{"v":0.11,"d":"0.110"},0.114,0.006,0.118,2381,700,15,19,"--","--","--"]
["0.11±0.003",0.109,0.111,0.117,0.121,0.124,0.006,0.128,1957,700,15,19,"--","--","--"]
["0.12±0.003",0.119,0.121,0.129,0.132,0.135,0.008,0.139,1636,850,15,20,"--","--","--"]
["0.13±0.003",0.129,0.131,0.137,0.142,0.145,0.008,0.149,1389,850,15,20,"--","--","--"]
["0.14±0.003",0.139,0.141,0.149,0.152,0.155,0.008,0.159,1193,850,15,21,"--","--","--"]
["0.15±0.003",0.149,0.151,0.159,0.162,0.165,0.008,0.169,1037,850,15,21,"--","--","--"]
["0.16±0.003",0.159,0.161,0.171,0.174,0.177,{"v":0.01,"d":"0.010"},0.181,908.8,850,15,22,"--","--","--"]
["0.17±0.003",0.169,0.171,0.181,0.184,0.187,{"v":0.01,"d":"0.010"},0.191,803.2,850,15,23,"--","--","--"]
["0.18±0.003",0.179,0.181,0.191,0.194,0.197,{"v":0.01,"d":"0.010"},0.202,{"v":715,"d":"715.0"},1000,15,23,"--","--","--"]
["0.19±0.003",0.189,0.191,0.201,0.204,0.208,{"v":0.01,"d":"0.010"},0.212,640.6,1000,15,23,"--","--","--"]
["0.20±0.003",0.198,0.201,0.211,0.214,0.218,{"v":0.01,"d":"0.010"},0.222,577.2,1000,15,24,"--","--","--"]
["0.21±0.003",0.208,0.212,0.221,0.224,0.228,{"v":0.01,"d":"0.010"},0.232,522.8,1000,15,24,"--","--","--"]
["0.22±0.004",0.218,0.222,0.231,0.235,0.239,{"v":0.01,"d":"0.010"},0.243,480.1,1000,15,24,"--","--","--"]
["0.23±0.004",0.228,0.232,0.243,0.246,0.249,0.012,0.255,438.6,1000,15,24,"--","--","--"]
["0.24±0.004",0.238,0.242,0.253,0.256,0.259,0.012,0.265,402.2,1000,15,24,"--","--","--"]
["0.25±0.004",0.248,0.252,0.263,0.266,0.269,0.012,0.275,370.2,1000,15,25,66,"--","--"]
["0.26±0.004",0.258,0.262,0.273,0.276,0.279,0.012,0.285,341.8,1000,15,25,66,163,133]
["0.27±0.004",0.268,0.272,0.283,0.286,0.289,0.012,0.295,316.6,1000,15,26,61,163,133]
["0.28±0.004",0.278,0.282,0.293,0.296,0.299,0.012,0.305,294.4,1000,15,26,61,163,133]
["0.29±0.004",0.288,0.292,0.303,0.306,0.309,0.012,0.315,273.9,1000,20,26,61,163,133]
["0.30±0.005",0.298,0.302,0.315,0.319,0.323,0.014,0.327,{"v":254,"d":"254.0"},1400,20,26,61,194,163]
["0.32±0.005",0.317,0.322,0.335,0.339,0.343,0.014,0.347,222.8,1400,20,26,55,194,163]
["0.35±0.005",0.347,0.352,0.365,0.369,0.373,0.014,0.377,185.7,1400,20,27,50,194,163]
["0.37±0.005",0.367,0.372,0.385,0.389,0.393,0.014,0.397,165.9,1400,20,27,50,194,163]
["0.40±0.005",0.397,0.402,0.415,0.419,0.425,0.014,0.429,141.7,1400,20,27,76,204,163]
["0.45±0.006",0.446,0.452,0.465,0.469,0.475,0.014,0.479,112.1,1400,20,28,72,204,173]
["0.50±0.006",0.496,0.502,0.517,0.522,0.527,0.016,0.531,89.95,1450,20,28,67,235,204]
["0.55±0.006",0.546,0.552,0.567,0.572,0.577,0.016,0.581,74.18,1450,20,29,62,245,204]
["0.60±0.008",0.596,0.602,0.617,0.623,0.628,0.016,0.632,62.64,1450,20,29,62,245,204]

{"sheet":"Single","index":4,"n_rows":66,"n_cols":21,"rows_kept":66,"merged":[[0,2,0,17],[0,19,0,20],[1,0,2,0],[1,1,2,2],[1,3,1,4],[1,5,64,5],[1,6,1,8],[1,9,64,9],[1,10,1,11],[1,12,64,12],[1,13,2,13],[1,14,2,14],[1,15,64,15],[1,16,2,16],[1,17,2,17],[1,18,64,18],[1,19,1,20],[3,0,4,0],[3,1,4,1],[3,3,4,3],[3,4,4,4],[3,6,4,6],[3,7,4,7],[3,8,4,8],[3,10,4,10],[3,11,4,11],[3,13,4,13],[3,14,4,14],[3,16,4,16],[3,17,4,17],[3,19,4,19],[3,20,4,20],[5,0,6,0],[5,1,6,1],[5,3,6,3],[5,4,6,4],[5,6,6,6],[5,7,6,7],[5,8,6,8],[5,10,6,10],[5,11,6,11],[5,13,6,13],[5,14,6,14],[5,16,6,16],[5,17,6,17],[5,19,6,19],[5,20,6,20],[7,0,8,0],[7,1,8,1],[7,3,8,3],[7,4,8,4],[7,6,8,6],[7,7,8,7],[7,8,8,8],[7,10,8,10],[7,11,8,11],[7,13,8,13],[7,14,8,14],[7,16,8,16],[7,17,8,17],[7,19,8,19],[7,20,8,20],[9,0,10,0],[9,1,10,1],[9,3,10,3],[9,4,10,4],[9,6,10,6],[9,7,10,7],[9,8,10,8],[9,10,10,10],[9,11,10,11],[9,13,10,13],[9,14,10,14],[9,16,10,16],[9,17,10,17],[9,19,10,19],[9,20,10,20],[11,0,12,0],[11,1,12,1],[11,3,12,3],[11,4,12,4],[11,6,12,6],[11,7,12,7],[11,8,12,8],[11,10,12,10],[11,11,12,11],[11,13,12,13],[11,14,12,14],[11,16,12,16],[11,17,12,17],[11,19,12,19],[11,20,12,20],[13,0,14,0],[13,1,14,1],[13,3,14,3],[13,4,14,4],[13,6,14,6],[13,7,14,7],[13,8,14,8],[13,10,14,10],[13,11,14,11],[13,13,14,13],[13,14,14,14],[13,16,14,16],[13,17,14,17],[13,19,14,19],[13,20,14,20],[15,0,16,0],[15,1,16,1],[15,3,16,3],[15,4,16,4],[15,6,16,6],[15,7,16,7],[15,8,16,8],[15,10,16,10],[15,11,16,11],[15,13,16,13],[15,14,16,14],[15,16,16,16],[15,17,16,17],[15,19,16,19],[15,20,16,20],[17,0,18,0],[17,1,18,1],[17,3,18,3],[17,4,18,4],[17,6,18,6],[17,7,18,7],[17,8,18,8],[17,10,18,10],[17,11,18,11],[17,13,18,13],[17,14,18,14],[17,16,18,16],[17,17,18,17],[17,19,18,19],[17,20,18,20],[19,0,20,0],[19,1,20,1],[19,3,20,3],[19,4,20,4],[19,6,20,6],[19,7,20,7],[19,8,20,8],[19,10,20,10],[19,11,20,11],[19,13,20,13],[19,14,20,14],[19,16,20,16],[19,17,20,17],[19,19,20,19],[19,20,20,20],[21,0,22,0],[21,1,22,1],[21,3,22,3],[21,4,22,4],[21,6,22,6],[21,7,22,7],[21,8,22,8],[21,10,22,10],[21,11,22,11],[21,13,22,13],[21,14,22,14],[21,16,22,16],[21,17,22,17],[21,19,22,19],[21,20,22,20],[23,0,24,0],[23,1,24,1],[23,3,24,3],[23,4,24,4],[23,6,24,6],[23,7,24,7],[23,8,24,8],[23,10,24,10],[23,11,24,11],[23,13,24,13],[23,14,24,14],[23,16,24,16],[23,17,24,17],[23,19,24,19],[23,20,24,20],[25,0,26,0],[25,1,26,1],[25,3,26,3],[25,4,26,4],[25,6,26,6],[25,7,26,7],[25,8,26,8],[25,10,26,10],[25,11,26,11],[25,13,26,13],[25,14,26,14],[25,16,26,16],[25,17,26,17],[25,19,26,19],[25,20,26,20],[27,0,28,0],[27,1,28,1],[27,3,28,3],[27,4,28,4],[27,6,28,6],[27,7,28,7],[27,8,28,8],[27,10,28,10],[27,11,28,11],[27,13,28,13],[27,14,28,14],[27,16,28,16],[27,17,28,17],[27,19,28,19],[27,20,28,20],[29,0,30,0],[29,1,30,1],[29,3,30,3],[29,4,30,4],[29,6,30,6],[29,7,30,7],[29,8,30,8],[29,10,30,10],[29,11,30,11],[29,13,30,13],[29,14,30,14],[29,16,30,16],[29,17,30,17],[29,19,30,19],[29,20,30,20],[31,0,32,0],[31,1,32,1],[31,3,32,3],[31,4,32,4],[31,6,32,6],[31,7,32,7],[31,8,32,8],[31,10,32,10],[31,11,32,11],[31,13,32,13],[31,14,32,14],[31,16,32,16],[31,17,32,17],[31,19,32,19],[31,20,32,20],[33,0,34,0],[33,1,34,1],[33,3,34,3],[33,4,34,4],[33,6,34,6],[33,7,34,7],[33,8,34,8],[33,10,34,10],[33,11,34,11],[33,13,34,13],[33,14,34,14],[33,16,34,16],[33,17,34,17],[33,19,34,19],[33,20,34,20],[35,0,36,0],[35,1,36,1],[35,3,36,3],[35,4,36,4],[35,6,36,6],[35,7,36,7],[35,8,36,8],[35,10,36,10],[35,11,36,11],[35,13,36,13],[35,14,36,14],[35,16,36,16],[35,17,36,17],[35,19,36,19],[35,20,36,20],[37,0,38,0],[37,1,38,1],[37,3,38,3],[37,4,38,4],[37,6,38,6],[37,7,38,7],[37,8,38,8],[37,10,38,10],[37,11,38,11],[37,13,38,13],[37,14,38,14],[37,16,38,16],[37,17,38,17],[37,19,38,19],[37,20,38,20],[39,0,40,0],[39,1,40,1],[39,3,40,3],[39,4,40,4],[39,6,40,6],[39,7,40,7],[39,8,40,8],[39,10,40,10],[39,11,40,11],[39,13,40,13],[39,14,40,14],[39,16,40,16],[39,17,40,17],[39,19,40,19],[39,20,40,20],[41,0,42,0],[41,1,42,1],[41,3,42,3],[41,4,42,4],[41,6,42,6],[41,7,42,7],[41,8,42,8],[41,10,42,10],[41,11,42,11],[41,13,42,13],[41,14,42,14],[41,16,42,16],[41,17,42,17],[41,19,42,19],[41,20,42,20],[43,0,44,0],[43,1,44,1],[43,3,44,3],[43,4,44,4],[43,6,44,6],[43,7,44,7],[43,8,44,8],[43,10,44,10],[43,11,44,11],[43,13,44,13],[43,14,44,14],[43,16,44,16],[43,17,44,17],[43,19,44,19],[43,20,44,20],[45,0,46,0],[45,1,46,1],[45,3,46,3],[45,4,46,4],[45,6,46,6],[45,7,46,7],[45,8,46,8],[45,10,46,10],[45,11,46,11],[45,13,46,13],[45,14,46,14],[45,16,46,16],[45,17,46,17],[45,19,46,19],[45,20,46,20],[47,0,48,0],[47,1,48,1],[47,3,48,3],[47,4,48,4],[47,6,48,6],[47,7,48,7],[47,8,48,8],[47,10,48,10],[47,11,48,11],[47,13,48,13],[47,14,48,14],[47,16,48,16],[47,17,48,17],[47,19,48,19],[47,20,48,20],[49,0,50,0],[49,1,50,1],[49,3,50,3],[49,4,50,4],[49,6,50,6],[49,7,50,7],[49,8,50,8],[49,10,50,10],[49,11,50,11],[49,13,50,13],[49,14,50,14],[49,16,50,16],[49,17,50,17],[49,19,50,19],[49,20,50,20],[51,0,52,0],[51,1,52,1],[51,3,52,3],[51,4,52,4],[51,6,52,6],[51,7,52,7],[51,8,52,8],[51,10,52,10],[51,11,52,11],[51,13,52,13],[51,14,52,14],[51,16,52,16],[51,17,52,17],[51,19,52,19],[51,20,52,20],[53,0,54,0],[53,1,54,1],[53,3,54,3],[53,4,54,4],[53,6,54,6],[53,7,54,7],[53,8,54,8],[53,10,54,10],[53,11,54,11],[53,13,54,13],[53,14,54,14],[53,16,54,16],[53,17,54,17],[53,19,54,19],[53,20,54,20],[55,0,56,0],[55,1,56,1],[55,3,56,3],[55,4,56,4],[55,6,56,6],[55,7,56,7],[55,8,56,8],[55,10,56,10],[55,11,56,11],[55,13,56,13],[55,14,56,14],[55,16,56,16],[55,17,56,17],[55,19,56,19],[55,20,56,20],[57,0,58,0],[57,1,58,1],[57,3,58,3],[57,4,58,4],[57,6,58,6],[57,7,58,7],[57,8,58,8],[57,10,58,10],[57,11,58,11],[57,13,58,13],[57,14,58,14],[57,16,58,16],[57,17,58,17],[57,19,58,19],[57,20,58,20],[59,0,60,0],[59,1,60,1],[59,3,60,3],[59,4,60,4],[59,6,60,6],[59,7,60,7],[59,8,60,8],[59,10,60,10],[59,11,60,11],[59,13,60,13],[59,14,60,14],[59,16,60,16],[59,17,60,17],[59,19,60,19],[59,20,60,20],[61,0,62,0],[61,1,62,1],[61,3,62,3],[61,4,62,4],[61,6,62,6],[61,7,62,7],[61,8,62,8],[61,10,62,10],[61,11,62,11],[61,13,62,13],[61,14,62,14],[61,16,62,16],[61,17,62,17],[61,19,62,19],[61,20,62,20],[63,0,64,0],[63,1,64,1],[63,3,64,3],[63,4,64,4],[63,6,64,6],[63,7,64,7],[63,8,64,8],[63,10,64,10],[63,11,64,11],[63,13,64,13],[63,14,64,14],[63,16,64,16],[63,17,64,17],[63,19,64,19],[63,20,64,20],[65,0,65,20]],"flags":["formulas_cached_only"]}
[null,null,"NEMA---Single",{"$nulls":16},"Unit﹕mm"]
["AWG","Diameter of \nConduct",null,"Conductor Control \nBenchmarks  ",null,null," OD Control \nBenchmarks",{"$nulls":3},"Specification Boundaries",null,null,"Conductor\nResistance 20℃\n(Ω/KM)","Insulation breakdownvoltage\n(v)",null,"Min Elongation\n(%)","Max.\nSpringiness\n(°)",null,"Resistance to\nabrasion"]
[{"$nulls":3},"Lower\nLimit","Upper\nLimit",null,"Lower\nLimit","Median","Upper\nLimit",null,"Min. Increase\nin Diameter ","Max. Finished\noverall Diameter",{"$nulls":7},"Average","Minimum"]
[44,0.051,"+0.002",{"v":0.05,"d":"0.050"},0.052,null,0.056,0.059,{"v":0.06,"d":"0.060"},null,0.005,0.061,null,9527.95,500,null,14,"--",null,"--","--"]
[null,null,-0.003]
[43,0.056,"+0.002",0.055,0.057,null,0.063,"-------",0.066,null,0.005,0.069,null,7815.03,550,null,15,"--",null,"--","--"]
[null,null,-0.003]
[42,0.064,"+0.002",0.063,0.065,null,0.071,0.073,0.075,null,0.005,0.076,null,{"v":5899.6,"d":"5899.60"},625,null,16,"--",null,"--","--"]
[null,null,-0.003]
[41,0.071,"+0.003",{"v":0.07,"d":"0.070"},0.072,null,0.079,0.081,0.083,null,0.008,0.084,null,4610.88,700,null,17,"--",null,"--","--"]
[null,null,-0.002]
[40,0.079,"+0.002",0.078,{"v":0.08,"d":"0.080"},null,0.087,{"v":0.09,"d":"0.090"},0.093,null,0.008,0.094,null,3800.62,775,null,17,"--",null,"--","--"]
[null,null,-0.003]
[39,0.089,"+0.002",0.088,{"v":0.09,"d":"0.090"},null,0.099,0.102,0.105,null,0.008,0.107,null,2968.15,850,null,18,"--",null,"--","--"]
[null,null,-0.003]
[38,0.102,"+0.002",0.101,0.103,null,0.111,0.114,0.117,null,0.008,0.118,null,2239.81,950,null,19,"--",null,"--","--"]
[null,null,-0.003]
[37,0.114,"+0.003",0.113,0.115,null,0.125,0.128,0.131,null,{"v":0.01,"d":"0.010"},0.132,null,1750.03,1075,null,20,"--",null,"--","--"]
[null,null,-0.002]
[36,0.127,"+0.003",0.126,0.128,null,0.139,0.142,0.145,null,{"v":0.01,"d":"0.010"},0.147,null,1427.71,1200,null,20,"--",null,"--","--"]
[null,null,-0.003]
[35,0.142,"+0.003",0.141,0.143,null,0.154,0.157,{"v":0.16,"d":"0.160"},null,{"v":0.01,"d":"0.010"},0.165,null,1120.02,1325,null,21,"--",null,"--","--"]
[null,null,-0.002]
[34,0.16,"+0.003",0.159,0.161,null,0.175,0.178,0.181,null,0.013,0.183,null,{"v":890.6,"d":"890.60"},1500,null,22,"--",null,"--","--"]
[null,null,-0.003]
[33,0.18,"+0.003",0.179,0.181,null,0.195,0.199,0.203,null,0.013,0.206,null,692.85,1675,null,23,"--",null,"--","--"]
[null,null,-0.002]
[32,0.203,"+0.003",0.202,0.205,null,{"v":0.22,"d":"0.220"},0.224,0.228,null,0.015,0.229,null,543.36,1850,null,24,"--",null,"--","--"]
[null,null,-0.002]
[31,0.226,"+0.003",0.225,0.228,null,0.243,0.247,0.251,null,0.015,0.254,null,437.51,2075,null,24,"--",null,"--","--"]
[null,null,-0.002]
[30,0.254,"+0.002",0.252,0.256,null,0.274,0.278,0.282,null,0.018,0.284,null,348.45,2300,null,25,66,null,295,250]
[null,null,-0.003]
[29,0.287,"+0.003",0.285,0.289,null,0.308,0.312,0.316,null,0.018,{"v":0.32,"d":"0.320"},null,272.17,2375,null,26,61,null,310,265]
[null,null,-0.003]
[28,0.32,"+0.003",0.318,0.322,null,0.343,0.347,0.351,null,{"v":0.02,"d":"0.020"},0.356,null,217.08,2425,null,26,55,null,335,285]
[null,null,-0.002]
[27,0.361,"+0.002",0.358,0.363,null,0.383,0.387,0.391,null,{"v":0.02,"d":"0.020"},0.396,null,171.28,2500,null,27,50,null,355,300]
[null,null,-0.003]
[26,0.404,"+0.002",0.401,0.406,null,0.429,0.433,0.437,null,0.023,0.439,null,137.89,2550,null,27,76,null,380,325]
[null,null,-0.005]
[25,0.455,"+0.002",0.452,0.457,null,{"v":0.48,"d":"0.480"},0.485,{"v":0.49,"d":"0.490"},null,0.023,0.493,null,108.41,2625,null,28,72,null,400,340]
[null,null,-0.005]
[24,0.511,"+0.002",0.507,0.513,null,0.538,0.543,0.548,null,0.025,0.551,null,86.08,2700,null,28,67,null,430,365]
[null,null,-0.006]
[23,0.574,"+0.003",{"v":0.57,"d":"0.570"},0.576,null,0.601,0.606,0.611,null,0.025,0.617,null,67.8,2775,null,29,62,null,460,390]
[null,null,-0.005]
[22,0.643,"+0.002",0.639,0.645,null,0.673,0.678,0.683,null,0.028,0.686,null,54.44,2850,null,29,58,null,490,415]
[null,null,-0.008]
[21,0.724,"+0.002",{"v":0.72,"d":"0.720"},0.726,null,0.754,{"v":0.76,"d":"0.760"},0.766,null,0.028,{"v":0.77,"d":"0.770"},null,42.82,2925,null,30,53,null,525,445]
[null,null,-0.008]
[20,0.813,"+0.005",0.808,0.816,null,0.846,0.852,0.858,null,{"v":0.03,"d":"0.030"},0.864,null,33.88,3000,null,30,66,null,560,475]
[null,null,-0.008]
[19,0.912,"+0.005",0.907,0.915,null,0.945,0.951,0.957,null,{"v":0.03,"d":"0.030"},0.963,null,26.98,3075,null,31,62,null,600,510]
[null,null,-0.01]
[18,1.024,"+0.005",1.019,1.027,null,{"v":1.06,"d":"1.060"},1.066,1.072,null,0.033,1.077,null,21.39,3175,null,32,58,null,645,550]
[null,null,-0.011]
[17,1.151,"+0.005",1.145,1.154,null,{"v":1.19,"d":"1.190"},1.196,1.202,null,0.036,1.207,null,16.95,3250,null,32,54,null,690,585]
[null,null,-0.013]
[16,1.29,"+0.008",1.284,1.293,null,{"v":1.33,"d":"1.330"},1.336,1.342,null,0.036,1.349,null,13.44,3325,null,33,50,null,735,625]
[null,null,-0.012]
[15,1.45,"+0.008",1.444,1.453,null,1.492,1.498,1.505,null,0.038,1.509,null,10.66,3425,null,33,46,null,780,665]
[null,null,-0.015]
[14,1.628,"+0.008",1.621,1.631,null,1.673,{"v":1.68,"d":"1.680"},1.687,null,0.041,1.692,null,8.44,3525,null,33,42,null,840,715]
[null,null,-0.015]
["The above single wear resistance value is applicable to MW-5C 35C 30C 81C 80C 24C 28C 76C , voltage resistance is applicable to MW-5C 35C 30C 81C 79C 75C 77C 26C ."]

{"sheet":"Heavy","index":5,"n_rows":78,"n_cols":22,"rows_kept":78,"merged":[[0,2,0,18],[0,20,0,21],[1,0,2,0],[1,1,2,2],[1,3,76,3],[1,4,1,5],[1,6,76,6],[1,7,1,9],[1,10,76,10],[1,11,1,12],[1,13,76,13],[1,14,2,14],[1,15,2,15],[1,16,76,16],[1,17,2,17],[1,18,2,18],[1,19,76,19],[1,20,1,21],[3,0,4,0],[3,1,4,1],[3,4,4,4],[3,5,4,5],[3,7,4,7],[3,8,4,8],[3,9,4,9],[3,11,4,11],[3,12,4,12],[3,14,4,14],[3,15,4,15],[3,17,4,17],[3,18,4,18],[3,20,4,20],[3,21,4,21],[5,0,6,0],[5,1,6,1],[5,4,6,4],[5,5,6,5],[5,7,6,7],[5,8,6,8],[5,9,6,9],[5,11,6,11],[5,12,6,12],[5,14,6,14],[5,15,6,15],[5,17,6,17],[5,18,6,18],[5,20,6,20],[5,21,6,21],[7,0,8,0],[7,1,8,1],[7,4,8,4],[7,5,8,5],[7,7,8,7],[7,8,8,8],[7,9,8,9],[7,11,8,11],[7,12,8,12],[7,14,8,14],[7,15,8,15],[7,17,8,17],[7,18,8,18],[7,20,8,20],[7,21,8,21],[9,0,10,0],[9,1,10,1],[9,4,10,4],[9,5,10,5],[9,7,10,7],[9,8,10,8],[9,9,10,9],[9,11,10,11],[9,12,10,12],[9,14,10,14],[9,15,10,15],[9,17,10,17],[9,18,10,18],[9,20,10,20],[9,21,10,21],[11,0,12,0],[11,1,12,1],[11,4,12,4],[11,5,12,5],[11,7,12,7],[11,8,12,8],[11,9,12,9],[11,11,12,11],[11,12,12,12],[11,14,12,14],[11,15,12,15],[11,17,12,17],[11,18,12,18],[11,20,12,20],[11,21,12,21],[13,0,14,0],[13,1,14,1],[13,4,14,4],[13,5,14,5],[13,7,14,7],[13,8,14,8],[13,9,14,9],[13,11,14,11],[13,12,14,12],[13,14,14,14],[13,15,14,15],[13,17,14,17],[13,18,14,18],[13,20,14,20],[13,21,14,21],[15,0,16,0],[15,1,16,1],[15,4,16,4],[15,5,16,5],[15,7,16,7],[15,8,16,8],[15,9,16,9],[15,11,16,11],[15,12,16,12],[15,14,16,14],[15,15,16,15],[15,17,16,17],[15,18,16,18],[15,20,16,20],[15,21,16,21],[17,0,18,0],[17,1,18,1],[17,4,18,4],[17,5,18,5],[17,7,18,7],[17,8,18,8],[17,9,18,9],[17,11,18,11],[17,12,18,12],[17,14,18,14],[17,15,18,15],[17,17,18,17],[17,18,18,18],[17,20,18,20],[17,21,18,21],[19,0,20,0],[19,1,20,1],[19,4,20,4],[19,5,20,5],[19,7,20,7],[19,8,20,8],[19,9,20,9],[19,11,20,11],[19,12,20,12],[19,14,20,14],[19,15,20,15],[19,17,20,17],[19,18,20,18],[19,20,20,20],[19,21,20,21],[21,0,22,0],[21,1,22,1],[21,4,22,4],[21,5,22,5],[21,7,22,7],[21,8,22,8],[21,9,22,9],[21,11,22,11],[21,12,22,12],[21,14,22,14],[21,15,22,15],[21,17,22,17],[21,18,22,18],[21,20,22,20],[21,21,22,21],[23,0,24,0],[23,1,24,1],[23,4,24,4],[23,5,24,5],[23,7,24,7],[23,8,24,8],[23,9,24,9],[23,11,24,11],[23,12,24,12],[23,14,24,14],[23,15,24,15],[23,17,24,17],[23,18,24,18],[23,20,24,20],[23,21,24,21],[25,0,26,0],[25,1,26,1],[25,4,26,4],[25,5,26,5],[25,7,26,7],[25,8,26,8],[25,9,26,9],[25,11,26,11],[25,12,26,12],[25,14,26,14],[25,15,26,15],[25,17,26,17],[25,18,26,18],[25,20,26,20],[25,21,26,21],[27,0,28,0],[27,1,28,1],[27,4,28,4],[27,5,28,5],[27,7,28,7],[27,8,28,8],[27,9,28,9],[27,11,28,11],[27,12,28,12],[27,14,28,14],[27,15,28,15],[27,17,28,17],[27,18,28,18],[27,20,28,20],[27,21,28,21],[29,0,30,0],[29,1,30,1],[29,4,30,4],[29,5,30,5],[29,7,30,7],[29,8,30,8],[29,9,30,9],[29,11,30,11],[29,12,30,12],[29,14,30,14],[29,15,30,15],[29,17,30,17],[29,18,30,18],[29,20,30,20],[29,21,30,21],[31,0,32,0],[31,1,32,1],[31,4,32,4],[31,5,32,5],[31,7,32,7],[31,8,32,8],[31,9,32,9],[31,11,32,11],[31,12,32,12],[31,14,32,14],[31,15,32,15],[31,17,32,17],[31,18,32,18],[31,20,32,20],[31,21,32,21],[33,0,34,0],[33,1,34,1],[33,4,34,4],[33,5,34,5],[33,7,34,7],[33,8,34,8],[33,9,34,9],[33,11,34,11],[33,12,34,12],[33,14,34,14],[33,15,34,15],[33,17,34,17],[33,18,34,18],[33,20,34,20],[33,21,34,21],[35,0,36,0],[35,1,36,1],[35,4,36,4],[35,5,36,5],[35,7,36,7],[35,8,36,8],[35,9,36,9],[35,11,36,11],[35,12,36,12],[35,14,36,14],[35,15,36,15],[35,17,36,17],[35,18,36,18],[35,20,36,20],[35,21,36,21],[37,0,38,0],[37,1,38,1],[37,4,38,4],[37,5,38,5],[37,7,38,7],[37,8,38,8],[37,9,38,9],[37,11,38,11],[37,12,38,12],[37,14,38,14],[37,15,38,15],[37,17,38,17],[37,18,38,18],[37,20,38,20],[37,21,38,21],[39,0,40,0],[39,1,40,1],[39,4,40,4],[39,5,40,5],[39,7,40,7],[39,8,40,8],[39,9,40,9],[39,11,40,11],[39,12,40,12],[39,14,40,14],[39,15,40,15],[39,17,40,17],[39,18,40,18],[39,20,40,20],[39,21,40,21],[41,0,42,0],[41,1,42,1],[41,4,42,4],[41,5,42,5],[41,7,42,7],[41,8,42,8],[41,9,42,9],[41,11,42,11],[41,12,42,12],[41,14,42,14],[41,15,42,15],[41,17,42,17],[41,18,42,18],[41,20,42,20],[41,21,42,21],[43,0,44,0],[43,1,44,1],[43,4,44,4],[43,5,44,5],[43,7,44,7],[43,8,44,8],[43,9,44,9],[43,11,44,11],[43,12,44,12],[43,14,44,14],[43,15,44,15],[43,17,44,17],[43,18,44,18],[43,20,44,20],[43,21,44,21],[45,0,46,0],[45,1,46,1],[45,4,46,4],[45,5,46,5],[45,7,46,7],[45,8,46,8],[45,9,46,9],[45,11,46,11],[45,12,46,12],[45,14,46,14],[45,15,46,15],[45,17,46,17],[45,18,46,18],[45,20,46,20],[45,21,46,21],[47,0,48,0],[47,1,48,1],[47,4,48,4],[47,5,48,5],[47,7,48,7],[47,8,48,8],[47,9,48,9],[47,11,48,11],[47,12,48,12],[47,14,48,14],[47,15,48,15],[47,17,48,17],[47,18,48,18],[47,20,48,20],[47,21,48,21],[49,0,50,0],[49,1,50,1],[49,4,50,4],[49,5,50,5],[49,7,50,7],[49,8,50,8],[49,9,50,9],[49,11,50,11],[49,12,50,12],[49,14,50,14],[49,15,50,15],[49,17,50,17],[49,18,50,18],[49,20,50,20],[49,21,50,21],[51,0,52,0],[51,1,52,1],[51,4,52,4],[51,5,52,5],[51,7,52,7],[51,8,52,8],[51,9,52,9],[51,11,52,11],[51,12,52,12],[51,14,52,14],[51,15,52,15],[51,17,52,17],[51,18,52,18],[51,20,52,20],[51,21,52,21],[53,0,54,0],[53,1,54,1],[53,4,54,4],[53,5,54,5],[53,7,54,7],[53,8,54,8],[53,9,54,9],[53,11,54,11],[53,12,54,12],[53,14,54,14],[53,15,54,15],[53,17,54,17],[53,18,54,18],[53,20,54,20],[53,21,54,21],[55,0,56,0],[55,1,56,1],[55,4,56,4],[55,5,56,5],[55,7,56,7],[55,8,56,8],[55,9,56,9],[55,11,56,11],[55,12,56,12],[55,14,56,14],[55,15,56,15],[55,17,56,17],[55,18,56,18],[55,20,56,20],[55,21,56,21],[57,0,58,0],[57,1,58,1],[57,4,58,4],[57,5,58,5],[57,7,58,7],[57,8,58,8],[57,9,58,9],[57,11,58,11],[57,12,58,12],[57,14,58,14],[57,15,58,15],[57,17,58,17],[57,18,58,18],[57,20,58,20],[57,21,58,21],[59,0,60,0],[59,1,60,1],[59,4,60,4],[59,5,60,5],[59,7,60,7],[59,8,60,8],[59,9,60,9],[59,11,60,11],[59,12,60,12],[59,14,60,14],[59,15,60,15],[59,17,60,17],[59,18,60,18],[59,20,60,20],[59,21,60,21],[61,0,62,0],[61,1,62,1],[61,4,62,4],[61,5,62,5],[61,7,62,7],[61,8,62,8],[61,9,62,9],[61,11,62,11],[61,12,62,12],[61,14,62,14],[61,15,62,15],[61,17,62,17],[61,18,62,18],[61,20,62,20],[61,21,62,21],[63,0,64,0],[63,1,64,1],[63,4,64,4],[63,5,64,5],[63,7,64,7],[63,8,64,8],[63,9,64,9],[63,11,64,11],[63,12,64,12],[63,14,64,14],[63,15,64,15],[63,17,64,17],[63,18,64,18],[63,20,64,20],[63,21,64,21],[65,0,66,0],[65,1,66,1],[65,4,66,4],[65,5,66,5],[65,7,66,7],[65,8,66,8],[65,9,66,9],[65,11,66,11],[65,12,66,12],[65,14,66,14],[65,15,66,15],[65,17,66,17],[65,18,66,18],[65,20,66,20],[65,21,66,21],[67,0,68,0],[67,1,68,1],[67,4,68,4],[67,5,68,5],[67,7,68,7],[67,8,68,8],[67,9,68,9],[67,11,68,11],[67,12,68,12],[67,14,68,14],[67,15,68,15],[67,17,68,17],[67,18,68,18],[67,20,68,20],[67,21,68,21],[69,0,70,0],[69,1,70,1],[69,4,70,4],[69,5,70,5],[69,7,70,7],[69,8,70,8],[69,9,70,9],[69,11,70,11],[69,12,70,12],[69,14,70,14],[69,15,70,15],[69,17,70,17],[69,18,70,18],[69,20,70,20],[69,21,70,21],[71,0,72,0],[71,1,72,1],[71,4,72,4],[71,5,72,5],[71,7,72,7],[71,8,72,8],[71,9,72,9],[71,11,72,11],[71,12,72,12],[71,14,72,14],[71,15,72,15],[71,17,72,17],[71,18,72,18],[71,20,72,20],[71,21,72,21],[73,0,74,0],[73,1,74,1],[73,4,74,4],[73,5,74,5],[73,7,74,7],[73,8,74,8],[73,9,74,9],[73,11,74,11],[73,12,74,12],[73,14,74,14],[73,15,74,15],[73,17,74,17],[73,18,74,18],[73,20,74,20],[73,21,74,21],[75,0,76,0],[75,1,76,1],[75,4,76,4],[75,5,76,5],[75,7,76,7],[75,8,76,8],[75,9,76,9],[75,11,76,11],[75,12,76,12],[75,14,76,14],[75,15,76,15],[75,17,76,17],[75,18,76,18],[75,20,76,20],[75,21,76,21],[77,0,77,21]],"flags":["formulas_cached_only"]}
[null,null,"NEMA---Heavy",{"$nulls":17},"Unit﹕mm"]
["AWG","Diameter of \nConduct",null,null,"Conductor Control \nBenchmarks  ",null,null," OD Control \nBenchmarks",{"$nulls":3},"Specification Boundaries",null,null,"Conductor\nResistance 20℃\n(Ω/KM)","Insulation breakdownvoltage\n(v)",null,"Min Elongation\n(%)","Max.\nSpringiness\n(°)",null,"Resistance to\nabrasion"]
[{"$nulls":4},"Lower\nLimit","Upper\nLimit",null,"Lower\nLimit","Median","Upper\nLimit",null,"Min. Increase\nin Diameter ","Max. Finished\noverall Diameter",{"$nulls":7},"Average","Minimum"]
[44,0.051,"+0.002",null,{"v":0.05,"d":"0.050"},0.052,null,0.062,0.064,0.066,null,{"v":0.01,"d":"0.010"},0.066,null,9527.95,1300,null,14,"--",null,"--","--"]
[null,null,-0.003]
[43,0.056,"+0.002",null,0.055,0.057,null,0.068,{"v":0.07,"d":"0.070"},0.072,null,{"v":0.01,"d":"0.010"},0.074,null,7815.03,1400,null,15,"--",null,"--","--"]
[null,null,-0.003]
[42,0.064,"+0.002",null,0.063,0.065,null,0.079,0.081,0.083,null,0.013,0.084,null,5899.6,1675,null,16,"--",null,"--","--"]
[null,null,-0.003]
[41,0.071,"+0.003",null,{"v":0.07,"d":"0.070"},0.072,null,0.086,0.088,{"v":0.09,"d":"0.090"},null,0.013,0.094,null,4610.88,1675,null,17,"--",null,"--","--"]
[null,null,-0.002]
[40,0.079,"+0.002",null,0.078,{"v":0.08,"d":"0.080"},null,0.094,0.096,0.098,null,0.013,0.104,null,3800.62,1800,null,17,"--",null,"--","--"]
[null,null,-0.003]
[39,0.089,"+0.002",null,0.088,{"v":0.09,"d":"0.090"},null,0.106,0.109,0.112,null,0.015,0.114,null,2968.15,1975,null,18,"--",null,"--","--"]
[null,null,-0.003]
[38,0.102,"+0.002",null,0.101,0.103,null,0.122,0.125,0.128,null,0.018,{"v":0.13,"d":"0.130"},null,2239.81,2150,null,19,"--",null,"--","--"]
[null,null,-0.003]
[37,0.114,"+0.003",null,0.113,0.115,null,0.134,0.137,{"v":0.14,"d":"0.140"},null,0.018,0.145,null,1750.03,2325,null,20,"--",null,"--","--"]
[null,null,-0.002]
[36,0.127,"+0.003",null,0.126,0.128,null,0.149,0.152,0.155,null,{"v":0.02,"d":"0.020"},{"v":0.16,"d":"0.160"},null,1427.71,2525,null,20,"--",null,"--","--"]
[null,null,-0.003]
[35,0.142,"+0.003",null,0.141,0.143,null,0.167,{"v":0.17,"d":"0.170"},0.173,null,0.023,0.178,null,1120.02,2750,null,21,"--",null,"--","--"]
[null,null,-0.002]
[34,0.16,"+0.003",null,0.159,0.161,null,0.185,0.188,0.191,null,0.023,0.198,null,890.6,2975,null,22,"--",null,"--","--"]
[null,null,-0.003]
[33,0.18,"+0.003",null,0.179,0.181,null,0.207,0.211,0.215,null,0.025,0.221,null,692.85,3250,null,23,"--",null,"--","--"]
[null,null,-0.002]
[32,0.203,"+0.003",null,0.202,0.205,null,0.233,0.237,0.241,null,0.028,0.246,null,543.36,3525,null,24,"--",null,"--","--"]
[null,null,-0.002]
[31,0.226,"+0.003",null,0.225,0.228,null,0.258,0.262,0.266,null,{"v":0.03,"d":"0.030"},0.274,null,437.51,3825,null,24,"--",null,"--","--"]
[null,null,-0.002]
[30,0.254,"+0.002",null,0.252,0.256,null,0.289,0.293,0.297,null,0.033,0.307,null,348.45,4150,null,25,66,null,525,450]
[null,null,-0.003]
[29,0.287,"+0.003",null,0.285,0.289,null,0.328,0.332,0.336,null,0.038,0.338,null,272.17,4250,null,26,61,null,560,480]
[null,null,-0.003]
[28,0.32,"+0.003",null,0.318,0.322,null,0.364,0.368,0.372,null,0.041,0.373,null,217.08,4375,null,26,55,null,595,510]
[null,null,-0.002]
[27,0.361,"+0.002",null,0.358,0.363,null,0.404,0.409,0.414,null,0.041,0.419,null,171.28,4500,null,27,50,null,635,540]
[null,null,-0.003]
[26,0.404,"+0.002",null,0.401,0.406,null,0.449,0.454,0.459,null,0.043,0.462,null,137.89,4600,null,27,76,null,675,575]
[null,null,-0.005]
[25,0.455,"+0.002",null,0.452,0.457,null,0.503,0.508,0.513,null,0.046,0.516,null,108.41,4725,null,28,72,null,720,615]
[null,null,-0.005]
[24,0.511,"+0.002",null,0.507,0.513,null,0.561,0.566,0.571,null,0.048,0.577,null,86.08,4850,null,28,67,null,770,655]
[null,null,-0.006]
[23,0.574,"+0.003",null,{"v":0.57,"d":"0.570"},0.576,null,0.627,0.632,0.637,null,0.051,0.643,null,{"v":67.8,"d":"67.80"},5000,null,29,62,null,820,700]
[null,null,-0.005]
[22,0.643,"+0.002",null,0.639,0.645,null,0.698,0.703,0.708,null,0.053,0.714,null,54.44,5125,null,29,58,null,880,750]
[null,null,-0.008]
[21,0.724,"+0.002",null,{"v":0.72,"d":"0.720"},0.726,null,0.782,0.788,0.794,null,0.056,{"v":0.8,"d":"0.800"},null,42.82,5250,null,30,53,null,940,800]
[null,null,-0.008]
[20,0.813,"+0.005",null,0.808,0.816,null,0.877,0.883,0.889,null,0.061,0.892,null,33.88,5400,null,30,66,null,1000,850]
[null,null,-0.008]
[19,0.912,"+0.005",null,0.907,0.915,null,0.979,0.985,0.991,null,0.064,0.993,null,26.98,5550,null,31,62,null,1070,910]
[null,null,{"v":-0.01,"d":"-0.010"}]
[18,1.024,"+0.005",null,1.019,1.027,null,1.093,1.099,1.105,null,0.066,{"v":1.11,"d":"1.110"},null,21.39,5700,null,32,58,null,1150,980]
[null,null,-0.011]
[17,1.151,"+0.005",null,1.145,1.154,null,1.225,1.231,1.237,null,0.071,{"v":1.24,"d":"1.240"},null,16.95,5850,null,32,54,null,1230,1045]
[null,null,-0.013]
[16,1.29,"+0.008",null,1.284,1.293,null,1.368,1.374,{"v":1.38,"d":"1.380"},null,0.074,1.384,null,13.44,6000,null,33,50,null,1310,1115]
[null,null,-0.012]
[15,{"v":1.45,"d":"1.450"},"+0.008",null,1.444,1.453,null,{"v":1.53,"d":"1.530"},1.536,1.542,null,0.076,1.549,null,10.66,6175,null,33,46,null,1400,1190]
[null,null,-0.015]
[14,1.628,"+0.008",null,1.621,1.631,null,1.713,{"v":1.72,"d":"1.720"},1.727,null,0.081,1.732,null,8.44,6325,null,33,42,null,1490,1270]
[null,null,-0.015]
[13,1.829,"+0.010",null,1.822,1.832,null,1.915,1.922,1.929,null,0.081,1.935,null,6.69,5600,null,34,"--",null,1490,1270]
[null,null,-0.018]
[12,2.052,"+0.010",null,2.044,2.056,null,2.138,2.146,2.154,null,0.081,2.162,null,5.32,5800,null,34,"--",null,1490,1270]
[null,null,-0.02]
[11,2.304,"+0.012",null,2.296,2.308,null,2.393,2.402,2.411,null,0.084,2.418,null,4.22,6000,null,35,"--",null,1490,1270]
[null,null,-0.023]
[10,2.588,"+0.013",null,{"v":2.58,"d":"2.580"},2.592,null,2.682,{"v":2.69,"d":"2.690"},2.698,null,0.086,2.703,null,3.34,6200,null,35,"--",null,1940,1270]
[null,null,-0.025]
[9,2.906,"+0.015",null,2.896,{"v":2.91,"d":"2.910"},null,{"v":3,"d":"3.000"},3.009,3.018,null,0.086,3.023,null,2.65,3200,null,36,"--",null,"--","--"]
[null,null,-0.028]
[8,3.264,"+0.018",null,3.254,3.268,null,3.361,{"v":3.37,"d":"3.370"},3.378,null,0.089,3.383,null,2.1,3300,null,36,"--",null,"--","--"]
[null,null,-0.033]
["The above single wear resistance values apply to MW-5C 35C 81C 30C 75C 79C 80C 76C 28C 24C. The voltage resistance applies to MW-5C 35C 81C 30C 75C 79C 26C 77C. "]

{"sheet":"Triple","index":6,"n_rows":66,"n_cols":22,"rows_kept":66,"merged":[[0,2,0,18],[0,20,0,21],[1,0,2,0],[1,1,2,2],[1,3,64,3],[1,4,1,5],[1,6,64,6],[1,7,1,9],[1,10,64,10],[1,11,1,12],[1,13,64,13],[1,14,2,14],[1,15,2,15],[1,16,64,16],[1,17,2,17],[1,18,2,18],[1,19,64,19],[1,20,1,21],[3,0,4,0],[3,1,4,1],[3,4,4,4],[3,5,4,5],[3,7,4,7],[3,8,4,8],[3,9,4,9],[3,11,4,11],[3,12,4,12],[3,14,4,14],[3,15,4,15],[3,17,4,17],[3,18,4,18],[3,20,4,20],[3,21,4,21],[5,0,6,0],[5,1,6,1],[5,4,6,4],[5,5,6,5],[5,7,6,7],[5,8,6,8],[5,9,6,9],[5,11,6,11],[5,12,6,12],[5,14,6,14],[5,15,6,15],[5,17,6,17],[5,18,6,18],[5,20,6,20],[5,21,6,21],[7,0,8,0],[7,1,8,1],[7,4,8,4],[7,5,8,5],[7,7,8,7],[7,8,8,8],[7,9,8,9],[7,11,8,11],[7,12,8,12],[7,14,8,14],[7,15,8,15],[7,17,8,17],[7,18,8,18],[7,20,8,20],[7,21,8,21],[9,0,10,0],[9,1,10,1],[9,4,10,4],[9,5,10,5],[9,7,10,7],[9,8,10,8],[9,9,10,9],[9,11,10,11],[9,12,10,12],[9,14,10,14],[9,15,10,15],[9,17,10,17],[9,18,10,18],[9,20,10,20],[9,21,10,21],[11,0,12,0],[11,1,12,1],[11,4,12,4],[11,5,12,5],[11,7,12,7],[11,8,12,8],[11,9,12,9],[11,11,12,11],[11,12,12,12],[11,14,12,14],[11,15,12,15],[11,17,12,17],[11,18,12,18],[11,20,12,20],[11,21,12,21],[13,0,14,0],[13,1,14,1],[13,4,14,4],[13,5,14,5],[13,7,14,7],[13,8,14,8],[13,9,14,9],[13,11,14,11],[13,12,14,12],[13,14,14,14],[13,15,14,15],[13,17,14,17],[13,18,14,18],[13,20,14,20],[13,21,14,21],[15,0,16,0],[15,1,16,1],[15,4,16,4],[15,5,16,5],[15,7,16,7],[15,8,16,8],[15,9,16,9],[15,11,16,11],[15,12,16,12],[15,14,16,14],[15,15,16,15],[15,17,16,17],[15,18,16,18],[15,20,16,20],[15,21,16,21],[17,0,18,0],[17,1,18,1],[17,4,18,4],[17,5,18,5],[17,7,18,7],[17,8,18,8],[17,9,18,9],[17,11,18,11],[17,12,18,12],[17,14,18,14],[17,15,18,15],[17,17,18,17],[17,18,18,18],[17,20,18,20],[17,21,18,21],[19,0,20,0],[19,1,20,1],[19,4,20,4],[19,5,20,5],[19,7,20,7],[19,8,20,8],[19,9,20,9],[19,11,20,11],[19,12,20,12],[19,14,20,14],[19,15,20,15],[19,17,20,17],[19,18,20,18],[19,20,20,20],[19,21,20,21],[21,0,22,0],[21,1,22,1],[21,4,22,4],[21,5,22,5],[21,7,22,7],[21,8,22,8],[21,9,22,9],[21,11,22,11],[21,12,22,12],[21,14,22,14],[21,15,22,15],[21,17,22,17],[21,18,22,18],[21,20,22,20],[21,21,22,21],[23,0,24,0],[23,1,24,1],[23,4,24,4],[23,5,24,5],[23,7,24,7],[23,8,24,8],[23,9,24,9],[23,11,24,11],[23,12,24,12],[23,14,24,14],[23,15,24,15],[23,17,24,17],[23,18,24,18],[23,20,24,20],[23,21,24,21],[25,0,26,0],[25,1,26,1],[25,4,26,4],[25,5,26,5],[25,7,26,7],[25,8,26,8],[25,9,26,9],[25,11,26,11],[25,12,26,12],[25,14,26,14],[25,15,26,15],[25,17,26,17],[25,18,26,18],[25,20,26,20],[25,21,26,21],[27,0,28,0],[27,1,28,1],[27,4,28,4],[27,5,28,5],[27,7,28,7],[27,8,28,8],[27,9,28,9],[27,11,28,11],[27,12,28,12],[27,14,28,14],[27,15,28,15],[27,17,28,17],[27,18,28,18],[27,20,28,20],[27,21,28,21],[29,0,30,0],[29,1,30,1],[29,4,30,4],[29,5,30,5],[29,7,30,7],[29,8,30,8],[29,9,30,9],[29,11,30,11],[29,12,30,12],[29,14,30,14],[29,15,30,15],[29,17,30,17],[29,18,30,18],[29,20,30,20],[29,21,30,21],[31,0,32,0],[31,1,32,1],[31,4,32,4],[31,5,32,5],[31,7,32,7],[31,8,32,8],[31,9,32,9],[31,11,32,11],[31,12,32,12],[31,14,32,14],[31,15,32,15],[31,17,32,17],[31,18,32,18],[31,20,32,20],[31,21,32,21],[33,0,34,0],[33,1,34,1],[33,4,34,4],[33,5,34,5],[33,7,34,7],[33,8,34,8],[33,9,34,9],[33,11,34,11],[33,12,34,12],[33,14,34,14],[33,15,34,15],[33,17,34,17],[33,18,34,18],[33,20,34,20],[33,21,34,21],[35,0,36,0],[35,1,36,1],[35,4,36,4],[35,5,36,5],[35,7,36,7],[35,8,36,8],[35,9,36,9],[35,11,36,11],[35,12,36,12],[35,14,36,14],[35,15,36,15],[35,17,36,17],[35,18,36,18],[35,20,36,20],[35,21,36,21],[37,0,38,0],[37,1,38,1],[37,4,38,4],[37,5,38,5],[37,7,38,7],[37,8,38,8],[37,9,38,9],[37,11,38,11],[37,12,38,12],[37,14,38,14],[37,15,38,15],[37,17,38,17],[37,18,38,18],[37,20,38,20],[37,21,38,21],[39,0,40,0],[39,1,40,1],[39,4,40,4],[39,5,40,5],[39,7,40,7],[39,8,40,8],[39,9,40,9],[39,11,40,11],[39,12,40,12],[39,14,40,14],[39,15,40,15],[39,17,40,17],[39,18,40,18],[39,20,40,20],[39,21,40,21],[41,0,42,0],[41,1,42,1],[41,4,42,4],[41,5,42,5],[41,7,42,7],[41,8,42,8],[41,9,42,9],[41,11,42,11],[41,12,42,12],[41,14,42,14],[41,15,42,15],[41,17,42,17],[41,18,42,18],[41,20,42,20],[41,21,42,21],[43,0,44,0],[43,1,44,1],[43,4,44,4],[43,5,44,5],[43,7,44,7],[43,8,44,8],[43,9,44,9],[43,11,44,11],[43,12,44,12],[43,14,44,14],[43,15,44,15],[43,17,44,17],[43,18,44,18],[43,20,44,20],[43,21,44,21],[45,0,46,0],[45,1,46,1],[45,4,46,4],[45,5,46,5],[45,7,46,7],[45,8,46,8],[45,9,46,9],[45,11,46,11],[45,12,46,12],[45,14,46,14],[45,15,46,15],[45,17,46,17],[45,18,46,18],[45,20,46,20],[45,21,46,21],[47,0,48,0],[47,1,48,1],[47,4,48,4],[47,5,48,5],[47,7,48,7],[47,8,48,8],[47,9,48,9],[47,11,48,11],[47,12,48,12],[47,14,48,14],[47,15,48,15],[47,17,48,17],[47,18,48,18],[47,20,48,20],[47,21,48,21],[49,0,50,0],[49,1,50,1],[49,4,50,4],[49,5,50,5],[49,7,50,7],[49,8,50,8],[49,9,50,9],[49,11,50,11],[49,12,50,12],[49,14,50,14],[49,15,50,15],[49,17,50,17],[49,18,50,18],[49,20,50,20],[49,21,50,21],[51,0,52,0],[51,1,52,1],[51,4,52,4],[51,5,52,5],[51,7,52,7],[51,8,52,8],[51,9,52,9],[51,11,52,11],[51,12,52,12],[51,14,52,14],[51,15,52,15],[51,17,52,17],[51,18,52,18],[51,20,52,20],[51,21,52,21],[53,0,54,0],[53,1,54,1],[53,4,54,4],[53,5,54,5],[53,7,54,7],[53,8,54,8],[53,9,54,9],[53,11,54,11],[53,12,54,12],[53,14,54,14],[53,15,54,15],[53,17,54,17],[53,18,54,18],[53,20,54,20],[53,21,54,21],[55,0,56,0],[55,1,56,1],[55,4,56,4],[55,5,56,5],[55,7,56,7],[55,8,56,8],[55,9,56,9],[55,11,56,11],[55,12,56,12],[55,14,56,14],[55,15,56,15],[55,17,56,17],[55,18,56,18],[55,20,56,20],[55,21,56,21],[57,0,58,0],[57,1,58,1],[57,4,58,4],[57,5,58,5],[57,7,58,7],[57,8,58,8],[57,9,58,9],[57,11,58,11],[57,12,58,12],[57,14,58,14],[57,15,58,15],[57,17,58,17],[57,18,58,18],[57,20,58,20],[57,21,58,21],[59,0,60,0],[59,1,60,1],[59,4,60,4],[59,5,60,5],[59,7,60,7],[59,8,60,8],[59,9,60,9],[59,11,60,11],[59,12,60,12],[59,14,60,14],[59,15,60,15],[59,17,60,17],[59,18,60,18],[59,20,60,20],[59,21,60,21],[61,0,62,0],[61,1,62,1],[61,4,62,4],[61,5,62,5],[61,7,62,7],[61,8,62,8],[61,9,62,9],[61,11,62,11],[61,12,62,12],[61,14,62,14],[61,15,62,15],[61,17,62,17],[61,18,62,18],[61,20,62,20],[61,21,62,21],[63,0,64,0],[63,1,64,1],[63,4,64,4],[63,5,64,5],[63,7,64,7],[63,8,64,8],[63,9,64,9],[63,11,64,11],[63,12,64,12],[63,14,64,14],[63,15,64,15],[63,17,64,17],[63,18,64,18],[63,20,64,20],[63,21,64,21],[65,0,65,21]],"flags":["formulas_cached_only"]}
[null,null,"NEMA---Triple",{"$nulls":17},"單位﹕mm"]
["A\nW\nG","規格",null,null,"導體管制基准",null,null,"外徑管制基准",{"$nulls":3},"規格界限",null,null,"電阻","電壓",null,"伸\n長\n率","彈\n回\n度",null,"單一耐磨"]
[{"$nulls":4},"下限","上限",null,"下限","中值","上限",null,"最小增徑","最大外徑",{"$nulls":7},"平均值","最小值"]
[44,0.051,"+0.002",null,{"v":0.05,"d":"0.050"},0.052,null,0.068,0.071,0.074,null,0.015,0.074,null,9527.95,"1575(1750)",null,14,"--",null,"--","--"]
[null,null,-0.003]
[43,0.056,"+0.002",null,0.055,0.057,null,0.073,0.076,0.079,null,0.015,0.081,null,7815.03,"1675(1875)",null,15,"--",null,"--","--"]
[null,null,-0.003]
[42,0.064,"+0.002",null,0.063,0.065,null,0.082,0.085,0.088,null,0.018,0.091,null,5899.6,"1800(2025)",null,16,"--",null,"--","--"]
[null,null,-0.003]
[41,0.071,"+0.003",null,{"v":0.07,"d":"0.070"},0.072,null,0.094,0.097,{"v":0.1,"d":"0.100"},null,{"v":0.02,"d":"0.020"},0.102,null,4610.88,"1950(2175)",null,17,"--",null,"--","--"]
[null,null,-0.002]
[40,0.079,"+0.002",null,0.078,{"v":0.08,"d":"0.080"},null,0.101,0.104,0.107,null,{"v":0.02,"d":"0.020"},0.112,null,3800.62,"2100(2350)",null,17,"--",null,"--","--"]
[null,null,-0.003]
[39,0.089,"+0.002",null,0.088,{"v":0.09,"d":"0.090"},null,0.114,0.119,0.123,null,0.023,0.124,null,2968.15,"2250(2525)",null,18,"--",null,"--","--"]
[null,null,-0.003]
[38,0.102,"+0.002",null,0.101,0.103,null,0.129,0.133,0.137,null,0.025,{"v":0.14,"d":"0.140"},null,2239.81,"2450(2725)",null,19,"--",null,"--","--"]
[null,null,-0.003]
[37,0.114,"+0.003",null,0.113,0.115,null,0.145,0.149,0.153,null,0.028,0.155,null,1750.03,"2650(2950)",null,20,"--",null,"--","--"]
[null,null,-0.002]
[36,0.127,"+0.003",null,0.126,0.128,null,{"v":0.16,"d":"0.160"},0.165,0.169,null,{"v":0.03,"d":"0.030"},{"v":0.17,"d":"0.170"},null,1427.71,"2850(3175)",null,20,"--",null,"--","--"]
[null,null,-0.003]
[35,0.142,"+0.003",null,0.141,0.143,null,0.178,0.183,0.188,null,0.033,0.191,null,1120.02,"3075(3425)",null,21,"--",null,"--","--"]
[null,null,-0.002]
[34,0.16,"+0.003",null,0.159,0.161,null,0.199,0.204,0.209,null,0.036,0.211,null,890.6,"3300(3675)",null,22,"--",null,"--","--"]
[null,null,-0.003]
[33,0.18,"+0.003",null,0.179,0.181,null,0.221,0.227,0.233,null,0.038,0.234,null,692.85,"3550(3950)",null,23,"--",null,"--","--"]
[null,null,-0.002]
[32,0.203,"+0.003",null,0.202,0.205,null,0.249,0.253,0.258,null,0.043,0.259,null,543.36,"3825(4275)",null,24,"--",null,"--","--"]
[null,null,-0.002]
[31,0.226,"+0.003",null,0.225,0.228,null,0.275,0.281,0.287,null,0.046,{"v":0.29,"d":"0.290"},null,437.51,"4125(4600)",null,24,"--",null,"--","--"]
[null,null,-0.002]
[30,0.254,"+0.002",null,0.252,0.256,null,0.307,0.313,0.319,null,0.051,{"v":0.32,"d":"0.320"},null,348.45,"4975(5550)",null,25,66,null,605,515]
[null,null,-0.003]
[29,0.287,"+0.003",null,0.285,0.289,null,0.346,0.352,0.357,null,0.056,0.358,null,272.17,"5125(5700)",null,26,61,null,645,550]
[null,null,-0.003]
[28,0.32,"+0.003",null,0.318,0.322,null,0.381,0.387,0.393,null,0.058,0.394,null,217.08,"5250(5850)",null,26,55,null,690,585]
[null,null,-0.002]
[27,0.361,"+0.002",null,0.358,0.363,null,0.427,0.433,0.438,null,0.064,0.439,null,171.28,"5400(6000)",null,27,50,null,735,625]
[null,null,-0.003]
[26,0.404,"+0.002",null,0.401,0.406,null,0.472,0.478,0.484,null,0.066,0.485,null,137.89,"5525(6150)",null,27,76,null,795,675]
[null,null,-0.005]
[25,0.455,"+0.002",null,0.452,0.457,null,0.526,0.532,0.537,null,0.069,0.538,null,108.41,"5675(6325)",null,28,72,null,850,720]
[null,null,-0.005]
[24,0.511,"+0.002",null,0.507,0.513,null,0.587,0.592,0.598,null,0.074,0.599,null,86.08,"5850(6500)",null,28,67,null,910,770]
[null,null,-0.006]
[23,0.574,"+0.003",null,{"v":0.57,"d":"0.570"},0.576,null,0.653,{"v":0.66,"d":"0.660"},0.667,null,0.076,0.668,null,{"v":67.8,"d":"67.80"},"6000(6675)",null,29,62,null,975,830]
[null,null,-0.005]
[22,0.643,"+0.002",null,0.639,0.645,null,0.726,0.733,{"v":0.74,"d":"0.740"},null,0.081,0.742,null,54.44,"6150(6850)",null,29,58,null,1045,890]
[null,null,-0.008]
[21,0.724,"+0.002",null,{"v":0.72,"d":"0.720"},0.726,null,0.812,0.819,0.826,null,0.086,0.828,null,42.82,"6300(7025)",null,30,53,null,1115,945]
[null,null,-0.008]
[20,0.813,"+0.005",null,0.808,0.816,null,0.907,0.914,0.921,null,0.089,0.922,null,33.88,"6475(7200)",null,30,66,null,1180,1000]
[null,null,-0.008]
[19,0.912,"+0.005",null,0.907,0.915,null,1.011,1.018,1.025,null,0.094,1.026,null,26.98,"6650(7400)",null,31,62,null,1255,1065]
[null,null,{"v":-0.01,"d":"-0.010"}]
[18,1.024,"+0.005",null,1.019,1.027,null,1.128,1.135,1.142,null,0.099,1.143,null,21.39,"6825(7600)",null,32,58,null,1335,1135]
[null,null,-0.011]
[17,1.151,"+0.005",null,1.145,1.154,null,{"v":1.26,"d":"1.260"},1.267,1.274,null,0.104,1.275,null,16.95,"7000(7800)",null,32,54,null,1425,1210]
[null,null,-0.013]
[16,1.29,"+0.008",null,1.284,1.293,null,1.407,1.414,1.421,null,0.109,1.422,null,13.44,"7200(8000)",null,33,50,null,1525,1295]
[null,null,-0.012]
[15,{"v":1.45,"d":"1.450"},"+0.008",null,1.444,1.453,null,1.575,1.581,1.587,null,0.117,1.588,null,10.66,"7400(8225)",null,33,46,null,1620,1375]
[null,null,-0.015]
[14,1.628,"+0.008",null,1.621,1.631,null,1.757,1.764,1.772,null,0.122,1.773,null,8.44,"7600(8450)",null,33,42,null,1735,1475]
[null,null,-0.015]
["上表單一耐磨值適用于MW-35C  30C 79C 80C 76C  24C.      耐電壓適用于MW-80C 76C 24C (35C 30C 79C )"]

{"sheet":"Sheet2","index":7,"n_rows":55,"n_cols":11,"rows_kept":55,"merged":[[0,0,0,10],[1,0,1,10],[2,0,3,0],[2,1,3,1],[2,2,3,2],[2,5,23,5],[2,7,54,7],[3,9,3,10],[4,9,4,10],[5,9,5,10],[6,9,6,10],[7,9,7,10],[8,9,8,10],[9,9,9,10],[10,0,11,0],[10,1,11,1],[10,2,11,2],[10,3,11,3],[10,4,11,4],[10,8,10,10],[11,8,11,10],[13,9,13,10],[14,9,14,10],[15,9,15,10],[16,9,16,10],[17,9,17,10],[18,0,19,0],[18,1,19,1],[18,2,19,2],[18,3,19,3],[18,4,19,4],[18,8,18,10],[19,8,19,10],[21,9,21,10],[22,9,22,10],[23,8,24,8],[23,9,24,10],[24,0,24,6],[25,0,25,2],[25,3,25,6],[25,9,25,10],[26,0,27,0],[26,1,27,1],[26,2,27,2],[26,3,27,3],[26,4,27,6],[26,8,26,10],[27,8,27,10],[28,4,28,6],[29,4,29,6],[29,9,29,10],[30,4,30,6],[30,9,30,10],[31,4,31,6],[31,9,31,10],[32,4,32,6],[32,8,32,10],[33,0,33,6],[33,8,33,10],[34,0,34,2],[34,3,34,6],[35,1,35,2],[35,4,35,6],[35,9,35,10],[36,1,36,2],[36,4,36,6],[36,9,36,10],[37,1,37,2],[37,4,37,6],[37,9,37,10],[38,1,38,2],[38,4,38,6],[38,9,38,10],[39,0,40,0],[39,1,40,2],[39,3,40,3],[39,4,40,6],[39,8,39,10],[40,8,40,10],[41,1,41,2],[41,4,41,6],[42,1,42,2],[42,4,42,6],[42,8,43,8],[42,9,43,10],[43,0,43,6],[44,0,44,6],[44,9,44,10],[45,1,45,2],[45,5,45,6],[45,9,45,10],[46,5,46,6],[46,9,46,10],[47,0,48,0],[47,1,48,1],[47,2,48,2],[47,3,48,3],[47,4,48,4],[47,5,48,6],[47,8,47,10],[48,8,48,10],[49,5,49,6],[49,8,49,10],[50,5,50,6],[51,5,51,6],[52,5,52,6],[53,5,53,6]],"flags":["formulas_cached_only"]}
["設計卡填寫標准"]
[]
["線種","外規","內規彎曲","急拉針孔","3%針孔",{"$nulls":3},"JIS 3202-5","耐軟化","240℃"]
[{"$nulls":3},"0.5以下","0.35以下",{"$nulls":3},"導體徑","伸長及圈繞棒"]
["0UEW類",2,1,0,1,{"$nulls":3},"0.08~0.09",{"v":0.05,"d":"5%"}]
["1UEW類",5,2,2,2,{"$nulls":3},"0.10~0.35",{"v":0.1,"d":"10%"}]
["2UEW類",8,3,2,3,{"$nulls":3},"0.37~0.75","3d"]
["3UEW類",12,4,3,4,{"$nulls":3},"0.80~1.10","4d"]
["Heavy UEW類",5,2,1,2,{"$nulls":3},"1.20~2.0","5d"]
["Single UEW類",8,3,2,3,{"$nulls":3},"2.10~3.20","6d"]
["Grade 1 UEW類",null,3,2,3,{"$nulls":3},"加熱溫度150±5℃"]
[]
["Grade 2 UEW類",null,2,1,2,{"$nulls":3},"JIS 3202-6","耐軟化","170℃"]
["0PEW類",2,0,"--",0,{"$nulls":3},"0.08~0.09",{"v":0.05,"d":"5%"}]
["1PEW類",3,1,"--",1,{"$nulls":3},"0.10~0.35",{"v":0.1,"d":"10%"}]
["2PEW類",5,2,"--",2,{"$nulls":3},"0.37~0.75","3d"]
["Heavy PEW類",3,1,"--",1,{"$nulls":3},"0.80~1.10","4d"]
["Single PEW類",5,{"$nulls":6},"1.20~1.50","5d"]
["0PEWH類",2,{"$nulls":6},"加熱溫度130±5℃"]
[]
["1PEWH類",3,1,{"$nulls":5},"JIS 3202-8","耐軟化","300℃"]
["2PEWH類",5,2,{"$nulls":5},"0.08~0.35","20%   20%"]
["Heavy PEWH類",3,1,"--",1,{"$nulls":3},"0.37~0.75","2d"]
["Single PEWH類",5,2,"--","--",{"$nulls":3},"0.8~2.0","3d"]
[]
["高壓直流連續性",null,null,"MW UEWF類直焊性(79C 80C)",{"$nulls":4},"2.1~3.2","4d"]
["AWG","Single","Heavy","AWG","焊錫溫度及時間",{"$nulls":3},"加熱溫度200±5℃"]
[]
["14~24",1000,1500,"14~19","430℃/10s",{"$nulls":3},"JCS 394","耐軟化","240℃"]
["25~30",750,1000,"20~23","430℃/8s",{"$nulls":3},"0.08~0.09",{"v":0.05,"d":"5%"}]
["31~35",500,750,"24~29","390℃/6s",{"$nulls":3},"0.10~0.35",{"v":0.1,"d":"10%"}]
["36~44",350,500,"30~36","390℃/5s",{"$nulls":3},"0.37~0.50","3d"]
["針孔",15,5,"37~44","390℃/4s",{"$nulls":3},"加熱溫度150±5℃"]
[]
["JIS UEW類直焊性",null,null,"MW UEW類直焊性(75C 28C)",{"$nulls":4},"JCS 332","耐軟化","250℃"]
["線規","焊錫溫度及時間",null,"AWG","焊錫溫度及時間",{"$nulls":3},"0.08~0.35",{"v":0.2,"d":"20%"}]
["0.32以下","380℃/2s",null,"14~19","430℃/10s",{"$nulls":3},"0.37~0.75","2d"]
["0.35~0.50","380℃/3s",null,"20~23","430℃/8s",{"$nulls":3},"0.80~2.0","3d"]
["0.55~1.0","380℃/4s",null,"24~29","360℃/6s",{"$nulls":3},"2.10~3.20","4d"]
["1.1~1.5","380℃/5s",null,"30~36","360℃/5s",{"$nulls":3},"加熱溫度150±5℃"]
[]
["1.6~1.9","380℃/6s",null,"37~44","360℃/4s",{"$nulls":3},"JCS 334","耐軟化","300℃"]
["2.0~3.2","380℃/7s",null,"耐軟化","170℃",{"$nulls":3},"0.08~0.35",{"v":0.2,"d":"20%"}]
[]
["不同規格所選用之塑膠軸及用量和紙箱用量",{"$nulls":7},"0.37~0.75","2d"]
["導體直徑","塑膠軸",null,"最少重量","塑膠軸用量","紙箱用量",null,null,"0.80~2.0","3d"]
["Φmm","JIS","PEWSC","kg","piece","piece",null,null,"2.10~3.20","4d"]
["0.07~~0.09","PT-4","ER-5L",1,167,42,null,null,"加熱溫度220±5℃"]
[]
["0.10~0.15","PT-4","ER-5L",2,167,42,null,null,"MW 熱沖擊伸長及圓棒對照"]
["0.16~0.29","PT-10","ER-6L",3.5,100,100,null,null,"AWG","最小伸長","繞棒徑"]
["0.30~0.69","PT-15","ER-7L",5,67,67,null,null,"4~9",30,"無"]
["0.70~2.59","PT-25","ER-9L",9,38,38,null,null,"10~13",25,"5d"]
["2.6~3.2","--","ER-12L",10,36,36,null,null,"14~30",20,"3d"]
[{"$nulls":8},"31~44",20,"3d"]

{"sheet":"Grade1","index":8,"n_rows":36,"n_cols":12,"rows_kept":36,"merged":[[0,0,0,11],[1,0,2,0],[1,1,2,1],[1,2,1,3],[1,4,1,5],[1,6,1,7],[1,8,2,8],[1,9,2,9],[1,10,2,10],[1,11,2,11]],"flags":["formulas_cached_only"]}
["                                          GB ---Grade1                                         Unit﹕mm"]
["Diameter of \nConduct","Conductor\nTolerance","Conductor Control \nBenchmarks  ",null," OD Control \nBenchmarks",null,"Specification Boundaries",null,"Conductor\nResistance 20℃\n(Ω/KM)","Min Elongation\n(%)","Max.\nSpringiness\n(°)","Insulation breakdown voltage\n(v)"]
[null,null,"Lower\nLimit","Upper\nLimit","Lower\nLimit","Upper\nLimit","Min. Increase\nin Diameter ","Max. Finished\noverall Diameter"]
[{"v":0.04,"d":"0.040"},"±0.002",0.039,0.041,0.045,0.049,0.004,0.049,15202,9,null,250]
[0.045,"±0.003",0.044,0.046,0.051,0.055,0.005,0.055,12445,9,null,275]
[{"v":0.05,"d":"0.050"},"±0.003",0.049,0.051,0.056,{"v":0.06,"d":"0.060"},0.005,{"v":0.06,"d":"0.060"},9938,10,null,300]
[0.056,"±0.003",0.055,0.057,0.063,0.067,0.006,0.067,7815,10,null,325]
[0.063,"±0.003",0.062,0.064,0.071,0.076,0.007,0.076,6098,12,null,375]
[0.071,"±0.003",{"v":0.07,"d":"0.070"},0.072,0.079,0.084,0.007,0.084,4747,13,null,425]
[{"v":0.08,"d":"0.080"},"±0.003",0.079,0.081,0.088,0.094,0.007,0.094,3703,14,70,425]
[{"v":0.09,"d":"0.090"},"±0.003",0.089,0.091,0.099,0.105,0.008,0.105,2900,15,67,500]
[{"v":0.1,"d":"0.100"},"±0.003",0.099,0.101,0.109,0.116,0.008,0.117,2333,16,64,500]
[0.112,"±0.003",0.111,0.114,0.122,0.129,0.009,{"v":0.13,"d":"0.130"},1848,17,64,1300]
[0.125,"±0.003",0.124,0.127,0.136,0.143,{"v":0.01,"d":"0.010"},0.144,1475,17,62,1500]
[{"v":0.14,"d":"0.140"},"±0.003",0.139,0.142,0.152,0.159,0.011,{"v":0.16,"d":"0.160"},1170,18,59,1600]
[{"v":0.16,"d":"0.160"},"±0.003",0.159,0.162,0.173,{"v":0.18,"d":"0.180"},0.012,0.182,890.6,19,59,1700]
[{"v":0.18,"d":"0.180"},"±0.003",0.179,0.182,0.195,0.202,0.013,0.204,700.7,20,57,1700]
[{"v":0.2,"d":"0.200"},"±0.003",0.199,0.202,0.216,0.224,0.014,0.226,565.7,21,54,1800]
[0.224,"±0.003",0.223,0.226,0.241,0.249,0.015,0.252,449.5,21,51,1900]
[{"v":0.25,"d":"0.250"},"±0.004",0.249,0.253,{"v":0.27,"d":"0.270"},0.278,0.017,0.281,362.8,22,49,2100]
[{"v":0.28,"d":"0.280"},"±0.004",0.279,0.283,0.301,0.309,0.018,0.312,288.2,22,47,2200]
[0.315,"±0.004",0.314,0.317,0.337,0.346,0.019,0.349,{"v":227,"d":"227.0"},23,50,2200]
[0.355,"±0.004",0.354,0.357,0.378,0.387,{"v":0.02,"d":"0.020"},0.392,178.2,23,48,2300]
[{"v":0.4,"d":"0.400"},"±0.005",0.398,0.403,0.425,0.435,0.021,0.439,140.7,24,45,2300]
[{"v":0.45,"d":"0.450"},"±0.005",0.448,0.453,0.476,0.486,0.022,0.491,110.9,25,44,2300]
[{"v":0.5,"d":"0.500"},"±0.005",0.498,0.503,0.528,0.538,0.024,0.544,89.59,25,43,2400]
[{"v":0.56,"d":"0.560"},"±0.006",0.557,0.563,0.589,0.599,0.025,0.606,71.53,26,41,2500]
[{"v":0.63,"d":"0.630"},"±0.006",0.627,0.633,0.661,0.673,0.027,0.679,56.38,27,46,2600]
[{"v":0.71,"d":"0.710"},"±0.007",0.707,0.714,0.743,0.755,0.028,0.672,44.42,28,44,2600]
[{"v":0.8,"d":"0.800"},"±0.008",0.797,0.804,0.835,0.847,{"v":0.03,"d":"0.030"},0.855,{"v":35,"d":"35.00"},28,41,2600]
[{"v":0.9,"d":"0.900"},"±0.009",0.897,0.904,0.937,0.949,0.032,0.959,27.65,29,45,2700]
[{"v":1,"d":"1.000"},"±0.010",0.997,1.004,1.039,1.053,0.034,1.062,{"v":22.4,"d":"22.40"},30,42,2700]
[{"v":1.12,"d":"1.120"},"±0.011",1.116,1.124,1.159,1.193,0.034,1.184,17.85,30,39,2700]
[{"v":1.25,"d":"1.250"},"±0.013",1.246,1.254,{"v":1.29,"d":"1.290"},1.304,0.035,1.316,14.35,31,35,2700]
[{"v":1.4,"d":"1.400"},"±0.014",1.396,1.406,1.443,1.458,0.036,1.468,11.43,32,32,2700]
[{"v":1.6,"d":"1.600"},"±0.016",1.596,1.606,1.645,{"v":1.66,"d":"1.660"},0.038,{"v":1.67,"d":"1.670"},8.75,32,28,2700]

{"sheet":"Grade2","index":9,"n_rows":42,"n_cols":12,"rows_kept":42,"merged":[[0,0,0,11],[1,0,2,0],[1,1,2,1],[1,2,1,3],[1,4,1,5],[1,6,1,7],[1,8,2,8],[1,9,2,9],[1,10,2,10],[1,11,2,11]],"flags":["formulas_cached_only"]}
["                                          GB ---Grade2                                        Unit﹕mm"]
["Diameter of \nConduct","Conductor\nTolerance","Conductor Control \nBenchmarks  ",null," OD Control \nBenchmarks",null,"Specification Boundaries",null,"Conductor\nResistance 20℃\n(Ω/KM)","Min Elongation\n(%)","Max.\nSpringiness\n(°)","Insulation breakdown voltage\n(v)"]
[null,null,"Lower\nLimit","Upper\nLimit","Lower\nLimit","Upper\nLimit","Min. Increase\nin Diameter ","Max. Finished\noverall Diameter"]
[{"v":0.04,"d":"0.040"},"±0.002",0.039,0.041,0.049,0.053,0.008,0.054,15202,9,null,475]
[0.045,"±0.003",0.044,0.046,0.056,{"v":0.06,"d":"0.060"},{"v":0.01,"d":"0.010"},0.061,12445,9,null,550]
[{"v":0.05,"d":"0.050"},"±0.003",0.049,0.051,0.061,0.065,{"v":0.01,"d":"0.010"},0.066,9938,10,null,600]
[0.056,"±0.003",0.055,0.057,0.067,0.071,{"v":0.01,"d":"0.010"},0.074,7815,10,null,650]
[0.063,"±0.003",0.062,0.064,0.076,0.081,0.012,0.083,6098,12,null,700]
[0.071,"±0.003",{"v":0.07,"d":"0.070"},0.072,0.084,0.089,0.012,0.091,4747,13,null,700]
[{"v":0.08,"d":"0.080"},"±0.003",0.079,0.081,0.095,{"v":0.1,"d":"0.100"},0.014,0.101,3703,14,80,850]
[{"v":0.09,"d":"0.090"},"±0.003",0.089,0.091,0.106,0.111,0.015,0.113,2900,15,77,900]
[{"v":0.1,"d":"0.100"},"±0.003",0.099,0.101,0.117,0.122,0.016,0.125,2333,16,73,950]
[0.112,"±0.003",0.111,0.114,{"v":0.13,"d":"0.130"},0.136,0.017,0.139,1848,17,73,2700]
[0.125,"±0.003",0.124,0.127,0.145,0.151,0.019,0.154,1475,17,70,2800]
[{"v":0.14,"d":"0.140"},"±0.003",0.139,0.142,0.162,0.168,0.021,0.171,1170,18,67,3000]
[{"v":0.16,"d":"0.160"},"±0.003",0.159,0.162,0.184,{"v":0.19,"d":"0.190"},0.023,0.194,890.6,19,67,3200]
[{"v":0.18,"d":"0.180"},"±0.003",0.179,0.182,0.207,0.213,0.025,0.217,700.7,20,65,3300]
[{"v":0.2,"d":"0.200"},"±0.003",0.199,0.202,0.229,0.235,0.027,0.239,565.7,21,62,3500]
[0.224,"±0.003",0.223,0.226,0.255,0.262,0.029,0.266,449.5,21,59,3700]
[{"v":0.25,"d":"0.250"},"±0.004",0.249,0.253,0.285,0.292,0.032,0.297,362.8,22,56,3900]
[{"v":0.28,"d":"0.280"},"±0.004",0.279,0.283,0.316,0.323,0.033,0.329,288.2,22,53,4000]
[0.315,"±0.004",0.314,0.317,0.353,0.361,0.035,0.367,{"v":227,"d":"227.0"},23,55,4100]
[0.355,"±0.004",0.354,0.357,0.396,0.404,0.038,0.411,178.2,23,53,4300]
[{"v":0.4,"d":"0.400"},"±0.005",0.398,0.403,0.444,0.454,{"v":0.04,"d":"0.040"},0.459,140.7,24,50,4400]
[{"v":0.45,"d":"0.450"},"±0.005",0.448,0.453,0.496,0.506,0.042,0.513,110.9,25,48,4400]
[{"v":0.5,"d":"0.500"},"±0.005",0.498,0.503,0.549,0.559,0.045,0.566,89.59,25,47,4600]
[{"v":0.56,"d":"0.560"},"±0.006",0.557,0.563,0.611,0.621,0.047,{"v":0.63,"d":"0.630"},71.53,26,44,4600]
[{"v":0.63,"d":"0.630"},"±0.006",0.627,0.633,0.684,0.696,{"v":0.05,"d":"0.050"},0.704,56.38,27,50,4800]
[{"v":0.71,"d":"0.710"},"±0.007",0.707,0.714,0.768,{"v":0.78,"d":"0.780"},0.053,0.789,44.42,28,47,4800]
[{"v":0.8,"d":"0.800"},"±0.008",0.797,0.804,0.861,0.873,0.056,0.884,{"v":35,"d":"35.00"},28,43,4900]
[{"v":0.9,"d":"0.900"},"±0.009",0.897,0.904,0.965,0.977,{"v":0.06,"d":"0.060"},0.989,27.65,29,48,5000]
[{"v":1,"d":"1.000"},"±0.010",0.997,1.004,1.068,1.082,0.063,1.094,{"v":22.4,"d":"22.40"},30,45,5000]
[{"v":1.12,"d":"1.120"},"±0.011",1.116,1.124,{"v":1.19,"d":"1.190"},1.204,0.065,1.217,17.85,30,41,5000]
[{"v":1.25,"d":"1.250"},"±0.013",1.246,1.254,1.322,1.336,0.067,1.349,14.35,31,37,5000]
[{"v":1.4,"d":"1.400"},"±0.014",1.396,1.406,1.476,{"v":1.49,"d":"1.490"},0.069,1.502,11.43,32,34,5000]
[{"v":1.6,"d":"1.600"},"±0.016",1.596,1.606,1.678,1.694,0.071,1.706,8.75,32,30,5000]
[{"v":1.8,"d":"1.800"},"±0.018",1.796,1.806,{"v":1.88,"d":"1.880"},1.896,0.073,1.909,6.91,32,null,5000]
[{"v":2,"d":"2.000"},"±0.020",1.994,2.006,2.082,2.098,0.075,2.112,{"v":5.6,"d":"5.60"},33,null,5000]
[{"v":2.24,"d":"2.240"},"±0.022",2.234,2.246,2.324,2.342,0.077,2.355,4.46,33,null,5000]
[{"v":2.5,"d":"2.500"},"±0.025",2.494,2.506,2.586,2.604,0.079,2.618,3.58,33,null,5000]
[{"v":2.8,"d":"2.800"},"±0.028",2.794,2.808,{"v":2.89,"d":"2.890"},2.908,0.081,2.922,2.86,34,null,2500]
[{"v":3.15,"d":"3.150"},"±0.032",3.144,3.158,3.243,3.263,0.084,3.276,2.26,34,null,2500]

{"sheet":"Grade3","index":10,"n_rows":37,"n_cols":12,"rows_kept":37,"merged":[[0,0,0,11],[1,0,2,0],[1,1,2,1],[1,2,1,3],[1,4,1,5],[1,6,1,7],[1,8,2,8],[1,9,2,9],[1,10,2,10],[1,11,2,11]],"flags":["formulas_cached_only"]}
["                                       GB ---Grade3                                Unit﹕mm"]
["Diameter of \nConduct","Conductor\nTolerance","Conductor Control \nBenchmarks  ",null," OD Control \nBenchmarks",null,"Specification Boundaries",null,"Conductor\nResistance 20℃\n(Ω/KM)","Min Elongation\n(%)","Max.\nSpringiness\n(°)","Insulation breakdown voltage\n(v)"]
[null,null,"Lower\nLimit","Upper\nLimit","Lower\nLimit","Upper\nLimit","Min. Increase\nin Diameter ","Max. Finished\noverall Diameter"]
[0.071,"±0.003",{"v":0.07,"d":"0.070"},0.072,0.09,0.095,0.018,0.097,4747,13,"--",1100]
[{"v":0.08,"d":"0.080"},"±0.003",0.079,0.081,0.101,0.107,{"v":0.02,"d":"0.020"},0.108,3703,14,100,1200]
[{"v":0.09,"d":"0.090"},"±0.003",0.089,0.091,0.113,0.119,0.022,{"v":0.12,"d":"0.120"},2900,15,94,1300]
[{"v":0.1,"d":"0.100"},"±0.003",0.099,0.101,0.124,0.131,0.023,0.132,2333,16,90,1400]
[0.112,"±0.003",0.111,0.114,0.139,0.146,0.026,0.147,1848,17,88,3900]
[0.125,"±0.003",0.124,0.127,0.154,0.161,0.028,0.163,1475,17,84,4100]
[{"v":0.14,"d":"0.140"},"±0.003",0.139,0.142,0.171,0.178,{"v":0.03,"d":"0.030"},0.181,1170,18,79,4200]
[{"v":0.16,"d":"0.160"},"±0.003",0.159,0.162,0.194,0.201,0.033,0.205,890.6,19,78,4400]
[{"v":0.18,"d":"0.180"},"±0.003",0.179,0.182,0.218,0.225,0.036,0.229,700.7,20,75,4700]
[{"v":0.2,"d":"0.200"},"±0.003",0.199,0.202,0.241,0.249,0.039,0.252,565.7,21,72,5100]
[0.224,"±0.003",0.223,0.226,0.269,0.277,0.043,{"v":0.28,"d":"0.280"},449.5,21,68,5200]
[{"v":0.25,"d":"0.250"},"±0.004",0.249,0.253,0.301,0.309,0.048,0.312,362.8,22,65,5500]
[{"v":0.28,"d":"0.280"},"±0.004",0.279,0.283,0.333,0.341,{"v":0.05,"d":"0.050"},0.345,288.2,22,61,5800]
[0.315,"±0.004",0.314,0.317,0.371,0.38,0.053,0.384,{"v":227,"d":"227.0"},23,62,6100]
[0.355,"±0.004",0.354,0.357,0.415,0.423,0.057,0.428,178.2,23,59,6400]
[{"v":0.4,"d":"0.400"},"±0.005",0.398,0.403,0.464,0.474,{"v":0.06,"d":"0.060"},0.478,140.7,24,55,6600]
[{"v":0.45,"d":"0.450"},"±0.005",0.448,0.453,0.518,0.528,0.064,0.533,110.9,25,53,6800]
[{"v":0.5,"d":"0.500"},"±0.005",0.498,0.503,0.571,0.581,0.067,0.587,89.59,25,51,7000]
[{"v":0.56,"d":"0.560"},"±0.006",0.557,0.563,0.635,0.645,0.071,0.653,71.53,26,48,7100]
[{"v":0.63,"d":"0.630"},"±0.006",0.627,0.633,0.709,0.721,0.075,0.728,56.38,27,53,7100]
[{"v":0.71,"d":"0.710"},"±0.007",0.707,0.714,0.795,0.807,{"v":0.08,"d":"0.080"},0.814,44.42,28,50,7200]
[{"v":0.8,"d":"0.800"},"±0.008",0.797,0.804,0.89,0.902,0.085,0.911,{"v":35,"d":"35.00"},28,46,7400]
[{"v":0.9,"d":"0.900"},"±0.009",0.897,0.904,0.995,1.007,{"v":0.09,"d":"0.090"},1.018,27.65,29,51,7600]
[{"v":1,"d":"1.000"},"±0.010",0.997,1.004,1.1,1.114,0.095,1.124,{"v":22.4,"d":"22.40"},30,47,7600]
[{"v":1.12,"d":"1.120"},"±0.011",1.116,1.124,1.223,1.237,0.098,1.248,17.85,30,34,7600]
[{"v":1.25,"d":"1.250"},"±0.013",1.246,1.254,1.355,1.369,{"v":0.1,"d":"0.100"},1.381,14.35,31,39,7600]
[{"v":1.4,"d":"1.400"},"±0.014",1.396,1.406,1.509,1.523,0.103,1.535,11.43,32,36,7600]
[{"v":1.6,"d":"1.600"},"±0.016",1.596,1.606,1.714,1.73,0.107,{"v":1.74,"d":"1.740"},8.75,32,32,7600]
[{"v":1.8,"d":"1.800"},"±0.018",1.796,1.806,1.917,1.933,{"v":0.11,"d":"0.110"},1.944,6.91,32,null,7600]
[{"v":2,"d":"2.000"},"±0.020",1.994,2.006,2.12,2.136,0.113,2.148,{"v":5.6,"d":"5.60"},33,null,7600]
[{"v":2.24,"d":"2.240"},"±0.022",2.234,2.246,2.363,2.381,0.116,2.392,4.46,33,null,7600]
[{"v":2.5,"d":"2.500"},"±0.025",2.494,2.506,2.626,2.644,0.119,2.656,3.58,33,null,7600]
[{"v":2.8,"d":"2.800"},"±0.028",2.794,2.808,2.932,2.95,0.123,2.961,2.86,34,null,3800]
[{"v":3.15,"d":"3.150"},"±0.032",3.144,3.158,3.286,3.306,0.127,3.316,2.26,34,null,3800]

{"sheet":"Sheet1","index":11,"n_rows":0,"n_cols":0,"rows_kept":0,"flags":["formulas_cached_only"]}

{"sheet":"Sheet3","index":12,"n_rows":0,"n_cols":0,"rows_kept":0,"flags":["formulas_cached_only"]}

{"sheet":"Sheet5","index":13,"n_rows":0,"n_cols":0,"rows_kept":0,"flags":["formulas_cached_only"]}